## Phyllis2 #655 wood waste, dust
Phyllis2
https://phyllis.nl/Biomass/View/655
wood waste, dust (#655)
ID-number | #655
Material | wood waste, dust
Classification | ECN Phyllis classification > treated wood > others
NTA 8003 classification > [100] hout > [150] verwerkt hout
Sample lot size | < 3 mm
Ash type | ISO 1171 (815 degC)
Submitter organisation | ECN (Netherlands)
Literature | ECN laboratories.
Values
Property | Unit | Value |  |  | Std dev | Det lim | Lab | Date | Method | Remarks
|  | ar | dry | daf
Main biomass properties
Proximate analysis
Moisture content | wt% | 9.6
Ash content | wt% | 0.8136 | 0.9
Volatile matter | wt% | 69.7888 | 77.2 | 77.90111
Fixed carbon | wt% | 19.7976 | 21.9 | 22.09889 |  |  |  |  | Calculated
Ultimate analysis (macroelements)
Carbon | wt% | 44.4768 | 49.2 | 49.64682 |  |  |  |  | Measured
Hydrogen | wt% | 5.1528 | 5.7 | 5.751766 |  |  |  |  | Measured
Oxygen | wt% | 37.349664 | 41.316 | 41.69122 |  |  |  |  | Calculated
Nitrogen | wt% | 2.26 | 2.5 | 2.522704 |  |  |  |  | Measured
Sulphur | wt% | 0.002712 | 0.003 | 0.003027245 |  |  |  |  | Measured
Total (with halides) | wt% | 100 | 100 | 100 |  |  |  |  | Calculated
Halides
Chlorine (Cl) | mg/kg | 3435.2 | 3800 | 3834.511 |  |  |  |  | Measured
Fluorine (F) | mg/kg | 9.04 | 10 | 10.09082 |  |  |  |  | Measured
Heating value
Net calorific value (LHV) | MJ/kg | 16.54024064 | 18.55616 | 18.72468
Gross calorific value (HHV) | MJ/kg | 17.8992 | 19.8 | 19.97982
HHVMilne | MJ/kg | 17.21328 | 19.04123973 | 19.21417 |  |  |  |  | Calculated
Physical Properties
Commonly used properties
Bulk density (ar) | kg/m³ (ar) | 500
Note on C16: ar: as received, the material in its original form (including ash and moisture)
Note on E16: daf: the dry and ash free material
Note on D16: dry: the dry material (including ash)