## Phyllis2 #656 wood, particle bo
Phyllis2
https://phyllis.nl/Biomass/View/656
wood, particle board (#656)
ID-number | #656
Material | wood, particle board
Classification | ECN Phyllis classification > treated wood > particle board > wood, particle board
NTA 8003 classification > [100] hout > [150] verwerkt hout > [170] geverfd/verlijmd hout (B-hout) > [172] plaatmateriaal/verlijmd hout
Sample lot size | 6 dm2-1m
Ash type | ISO 1171 (815 degC)
Submitter organisation | ECN (Netherlands)
Literature | ECN laboratories.
Values
Property | Unit | Value |  |  | Std dev | Det lim | Lab | Date | Method | Remarks
|  | ar | dry | daf
Main biomass properties
Proximate analysis
Moisture content | wt% | 8.1
Ash content | wt% | 0.5514 | 0.6
Volatile matter | wt% | 71.4063 | 77.7 | 78.16901
Fixed carbon | wt% | 19.9423 | 21.7 | 21.83099 |  |  |  |  | Calculated
Ultimate analysis (macroelements)
Carbon | wt% | 42.5497 | 46.3 | 46.57948 |  |  |  |  | Measured
Hydrogen | wt% | 5.4221 | 5.9 | 5.935614 |  |  |  |  | Measured
Oxygen | wt% | 40.966263 | 44.577 | 44.84608 |  |  |  |  | Calculated
Nitrogen | wt% | 2.3894 | 2.6 | 2.615694 |  |  |  |  | Measured
Sulphur | wt% | 0.001838 | 0.002 | 0.002012072 |  |  |  |  | Measured
Total (with halides) | wt% | 99.999081 | 99.999 | 99.99899 |  |  |  |  | Calculated
Halides
Chlorine (Cl) | mg/kg | 183.8 | 200 | 201.2072 |  |  |  |  | Measured
Fluorine (F) | mg/kg (dry) |  |  |  |  | 10
Heating value
Net calorific value (LHV) | MJ/kg | 16.99892288 | 18.71252 | 18.82547
Gross calorific value (HHV) | MJ/kg | 18.38 | 20 | 20.12072
HHVMilne | MJ/kg | 16.46652 | 17.91787228 | 18.02603 |  |  |  |  | Calculated
Trace elements composition
Aluminium (Al) | mg/kg (dry) | 37 | [6 empty] | Measured
Barium (Ba) | mg/kg (dry) | 68 | [6 empty] | Measured
Calcium (Ca) | mg/kg (dry) | 1200 | [6 empty] | Measured
Cadmium (Cd) | mg/kg (dry) |  |  |  |  | 0.2
Cobalt (Co) | mg/kg (dry) |  |  |  |  | 2
Chromium (Cr) | mg/kg (dry) | 7 | [6 empty] | Measured
Copper (Cu) | mg/kg (dry) | 54 | [6 empty] | Measured
Iron (Fe) | mg/kg (dry) | 77 | [6 empty] | Measured
Mercury (Hg) | mg/kg (dry) |  |  |  |  | 2
Potassium (K) | mg/kg (dry) | 450 | [6 empty] | Measured
Magnesium (Mg) | mg/kg (dry) | 200 | [6 empty] | Measured
Manganese (Mn) | mg/kg (dry) | 73 | [6 empty] | Measured
Sodium (Na) | mg/kg (dry) | 970 | [6 empty] | Measured
Nickel (Ni) | mg/kg (dry) | 32 | [6 empty] | Measured
Phosphorus (P) | mg/kg (dry) | 98 | [6 empty] | Measured
Lead (Pb) | mg/kg (dry) | 15 | [6 empty] | Measured
Strontium (Sr) | mg/kg (dry) | 7 | [6 empty] | Measured
Zinc (Zn) | mg/kg (dry) | 22 | [6 empty] | Measured
Physical Properties
Commonly used properties
Bulk density (ar) | kg/m³ (ar) | 200
Note on C16: ar: as received, the material in its original form (including ash and moisture)
Note on E16: daf: the dry and ash free material
Note on D16: dry: the dry material (including ash)