## Phyllis2 #657 wood, industrial
Phyllis2
https://phyllis.nl/Biomass/View/657
wood, industrial wood waste, dust (#657)
ID-number | #657
Material | wood, industrial wood waste, dust
Classification | ECN Phyllis classification > treated wood > others
NTA 8003 classification > [100] hout > [150] verwerkt hout
Sample lot size | 5-25 mm
Ash type | ISO 1171 (815 degC)
Submitter organisation | ECN (Netherlands)
Literature | ECN laboratories.
Values
Property | Unit | Value |  |  | Std dev | Det lim | Lab | Date | Method | Remarks
|  | ar | dry | daf
Main biomass properties
Proximate analysis
Moisture content | wt% | 11.3
Ash content | wt% | 0.3548 | 0.4
Volatile matter | wt% | 71.847 | 81 | 81.3253
Fixed carbon | wt% | 16.4982 | 18.6 | 18.6747 |  |  |  |  | Calculated
Ultimate analysis (macroelements)
Carbon | wt% | 44.7935 | 50.5 | 50.70281 |  |  |  |  | Measured
Hydrogen | wt% | 5.322 | 6 | 6.024096 |  |  |  |  | Measured
Oxygen | wt% | 38.031012 | 42.876 | 43.04819 |  |  |  |  | Calculated
Nitrogen | wt% | 0.1774 | 0.2 | 0.2008032 |  |  |  |  | Measured
Sulphur | wt% | 0.002661 | 0.003 | 0.003012048 |  |  |  |  | Measured
Total (with halides) | wt% | 99.999113 | 99.999 | 99.999 |  |  |  |  | Calculated
Halides
Chlorine (Cl) | mg/kg | 177.4 | 200 | 200.8032 |  |  |  |  | Measured
Fluorine (F) | mg/kg (dry) |  |  |  |  | 10
Heating value
Net calorific value (LHV) | MJ/kg | 16.0364919 | 18.3907 | 18.46456
Gross calorific value (HHV) | MJ/kg | 17.4739 | 19.7 | 19.77912
HHVMilne | MJ/kg | 17.72003 | 19.97749028 | 20.05772 |  |  |  |  | Calculated
Physical Properties
Commonly used properties
Bulk density (ar) | kg/m³ (ar) | 400
Note on C16: ar: as received, the material in its original form (including ash and moisture)
Note on E16: daf: the dry and ash free material
Note on D16: dry: the dry material (including ash)