## Phyllis2 #665 wood, park wood
Phyllis2
https://phyllis.nl/Biomass/View/665
wood, park wood (#665)
ID-number | #665
Material | wood, park wood
Classification | ECN Phyllis classification > untreated wood > park waste wood
NTA 8003 classification > [100] hout > [110] vers hout > [113] snoeihout (park en plantsoen)
Sample lot size | 30-150
Ash type | ISO 1171 (815 degC)
Submitter organisation | ECN (Netherlands)
Literature | ECN laboratories.
Values
Property | Unit | Value |  |  | Std dev | Det lim | Lab | Date | Method | Remarks
|  | ar | dry | daf
Main biomass properties
Proximate analysis
Moisture content | wt% | 47.1
Ash content | wt% | 18.515 | 35
Volatile matter | wt% | 26.7674 | 50.6 | 77.84615
Fixed carbon | wt% | 7.6176 | 14.4 | 22.15385 |  |  |  |  | Calculated
Ultimate analysis (macroelements)
Carbon | wt% | 18.61022 | 35.18 | 54.12308 |  |  |  |  | Measured
Hydrogen | wt% | 1.99433 | 3.77 | 5.8 |  |  |  |  | Measured
Oxygen | wt% | 13.2680077 | 25.0813 | 38.58662 |  |  |  |  | Calculated
Nitrogen | wt% | 0.45494 | 0.86 | 1.323077 |  |  |  |  | Measured
Sulphur | wt% | 0.0426903 | 0.0807 | 0.1241538 |  |  |  |  | Measured
Total (with halides) | wt% | 100 | 100 | 100 |  |  |  |  | Calculated
Halides
Chlorine (Cl) | mg/kg | 126.96 | 240 | 369.2308 |  |  |  |  | Measured
Fluorine (F) | mg/kg | 21.16 | 40 | 61.53846 |  |  |  |  | Measured
Heating value
Net calorific value (LHV) | MJ/kg | 5.39694928 | 12.37732 | 19.04203
Gross calorific value (HHV) | MJ/kg | 6.9828 | 13.2 | 20.30769
HHVMilne | MJ/kg | 7.154632 | 13.52482502 | 20.80742 |  |  |  |  | Calculated
Physical Properties
Commonly used properties
Bulk density (ar) | kg/m³ (ar) | 250
Note on C16: ar: as received, the material in its original form (including ash and moisture)
Note on E16: daf: the dry and ash free material
Note on D16: dry: the dry material (including ash)