## Phyllis2 #667 wood, park wood,
Phyllis2
https://phyllis.nl/Biomass/View/667
wood, park wood, branches (#667)
ID-number | #667
Material | wood, park wood, branches
Classification | ECN Phyllis classification > untreated wood > park waste wood
NTA 8003 classification > [100] hout > [110] vers hout > [113] snoeihout (park en plantsoen)
Sample lot size | 200 mm
Ash type | ISO 1171 (815 degC)
Submitter organisation | ECN (Netherlands)
Literature | ECN laboratories.
Values
Property | Unit | Value |  |  | Std dev | Det lim | Lab | Date | Method | Remarks
|  | ar | dry | daf
Main biomass properties
Proximate analysis
Moisture content | wt% | 39
Ash content | wt% | 5.0691 | 8.31
Volatile matter | wt% | 43.737 | 71.7 | 78.19828
Fixed carbon | wt% | 12.1939 | 19.99 | 21.80172 |  |  |  |  | Calculated
Ultimate analysis (macroelements)
Carbon | wt% | 29.3654 | 48.14 | 52.503 |  |  |  |  | Measured
Hydrogen | wt% | 3.5136 | 5.76 | 6.282037 |  |  |  |  | Measured
Oxygen | wt% | 22.540842 | 36.9522 | 40.30123 |  |  |  |  | Calculated
Nitrogen | wt% | 0.3904 | 0.64 | 0.6980041 |  |  |  |  | Measured
Sulphur | wt% | 0.060329 | 0.0989 | 0.1078635 |  |  |  |  | Measured
Total (with halides) | wt% | 100 | 100 | 100 |  |  |  |  | Calculated
Halides
Chlorine (Cl) | mg/kg | 597.8 | 980 | 1068.819 |  |  |  |  | Measured
Fluorine (F) | mg/kg | 5.49 | 9 | 9.815683 |  |  |  |  | Measured
Heating value
Net calorific value (LHV) | MJ/kg | 9.3459027 | 16.88307 | 18.41321
Gross calorific value (HHV) | MJ/kg | 11.0654 | 18.14 | 19.78405
HHVMilne | MJ/kg | 11.83986 | 19.4096 | 21.16872 |  |  |  |  | Calculated
Physical Properties
Commonly used properties
Bulk density (ar) | kg/m³ (ar) | 230
Note on C16: ar: as received, the material in its original form (including ash and moisture)
Note on E16: daf: the dry and ash free material
Note on D16: dry: the dry material (including ash)