## Phyllis2 #668 wood, park wood,
Phyllis2
https://phyllis.nl/Biomass/View/668
wood, park wood, stems (#668)
ID-number | #668
Material | wood, park wood, stems
Classification | ECN Phyllis classification > untreated wood > park waste wood
NTA 8003 classification > [100] hout > [110] vers hout > [113] snoeihout (park en plantsoen)
Sample lot size | 50-250 mm
Ash type | ISO 1171 (815 degC)
Submitter organisation | ECN (Netherlands)
Literature | ECN laboratories.
Values
Property | Unit | Value |  |  | Std dev | Det lim | Lab | Date | Method | Remarks
|  | ar | dry | daf
Main biomass properties
Proximate analysis
Moisture content | wt% | 39.6
Ash content | wt% | 13.97052 | 23.13
Volatile matter | wt% | 36.542 | 60.5 | 78.70431
Fixed carbon | wt% | 9.88748 | 16.37 | 21.29569 |  |  |  |  | Calculated
Ultimate analysis (macroelements)
Carbon | wt% | 24.16604 | 40.01 | 52.04891 |  |  |  |  | Measured
Hydrogen | wt% | 2.87504 | 4.76 | 6.192273 |  |  |  |  | Measured
Oxygen | wt% | 19.01694 | 31.485 | 40.95876 |  |  |  |  | Calculated
Nitrogen | wt% | 0.2718 | 0.45 | 0.5854039 |  |  |  |  | Measured
Sulphur | wt% | 0.06644 | 0.11 | 0.1430987 |  |  |  |  | Measured
Total (with halides) | wt% | 100 | 100 | 100 |  |  |  |  | Calculated
Halides
Chlorine (Cl) | mg/kg | 302 | 500 | 650.4488 |  |  |  |  | Measured
Fluorine (F) | mg/kg | 30.2 | 50 | 65.04488 |  |  |  |  | Measured
Heating value
Net calorific value (LHV) | MJ/kg | 7.48935116 | 14.00129 | 18.21424
Gross calorific value (HHV) | MJ/kg | 9.08416 | 15.04 | 19.5655
HHVMilne | MJ/kg | 9.567023 | 15.83944 | 20.60549 |  |  |  |  | Calculated
Physical Properties
Commonly used properties
Bulk density (ar) | kg/m³ (ar) | 220
Note on C16: ar: as received, the material in its original form (including ash and moisture)
Note on E16: daf: the dry and ash free material
Note on D16: dry: the dry material (including ash)