## Phyllis2 #669 wood, park wood,
Phyllis2
https://phyllis.nl/Biomass/View/669
wood, park wood, stems and branches (#669)
ID-number | #669
Material | wood, park wood, stems and branches
Classification | ECN Phyllis classification > untreated wood > park waste wood
NTA 8003 classification > [100] hout > [110] vers hout > [113] snoeihout (park en plantsoen)
Sample lot size | 50-200 mm
Ash type | ISO 1171 (815 degC)
Submitter organisation | ECN (Netherlands)
Literature | ECN laboratories.
Values
Property | Unit | Value |  |  | Std dev | Det lim | Lab | Date | Method | Remarks
|  | ar | dry | daf
Main biomass properties
Proximate analysis
Moisture content | wt% | 35
Ash content | wt% | 25.5905 | 39.37
Volatile matter | wt% | 30.225 | 46.5 | 76.69471
Fixed carbon | wt% | 9.1845 | 14.13 | 23.30529 |  |  |  |  | Calculated
Ultimate analysis (macroelements)
Carbon | wt% | 21.2485 | 32.69 | 53.9172 |  |  |  |  | Measured
Hydrogen | wt% | 2.197 | 3.38 | 5.574798 |  |  |  |  | Measured
Oxygen | wt% | 15.39785 | 23.689 | 39.07142 |  |  |  |  | Calculated
Nitrogen | wt% | 0.4095 | 0.63 | 1.03909 |  |  |  |  | Measured
Sulphur | wt% | 0.078 | 0.12 | 0.1979218 |  |  |  |  | Measured
Total (with halides) | wt% | 100 | 100 | 100 |  |  |  |  | Calculated
Halides
Chlorine (Cl) | mg/kg | 591.5 | 910 | 1500.907 |  |  |  |  | Measured
Fluorine (F) | mg/kg | 195 | 300 | 494.8046 |  |  |  |  | Measured
Heating value
Net calorific value (LHV) | MJ/kg | 6.9010295 | 11.93243 | 19.68074
Gross calorific value (HHV) | MJ/kg | 8.2355 | 12.67 | 20.89725
HHVMilne | MJ/kg | 8.021254 | 12.34039 | 20.3536 |  |  |  |  | Calculated
Physical Properties
Commonly used properties
Bulk density (ar) | kg/m³ (ar) | 220
Note on C16: ar: as received, the material in its original form (including ash and moisture)
Note on E16: daf: the dry and ash free material
Note on D16: dry: the dry material (including ash)