## Phyllis2 #677 sweep waste conta
Phyllis2
https://phyllis.nl/Biomass/View/677
sweep waste containing wood, paint, sand (#677)
ID-number | #677
Material | sweep waste containing wood, paint, sand
Classification | ECN Phyllis classification > treated wood > others
NTA 8003 classification > [100] hout > [150] verwerkt hout > [170] geverfd/verlijmd hout (B-hout)
Sample lot size | 2
Ash type | ISO 1171 (815 degC)
Submitter organisation | ECN (Netherlands)
Literature | ECN laboratories.
Values
Property | Unit | Value |  |  | Std dev | Det lim | Lab | Date | Method | Remarks
|  | ar | dry | daf
Main biomass properties
Proximate analysis
Moisture content | wt% | 2.5
Ash content | wt% | 77.688 | 79.68
Volatile matter | wt% | 21.1575 | 21.7 | 106.7913
Fixed carbon | wt% | -1.3455 | -1.38 | -6.791339 |  |  |  |  | Calculated
Ultimate analysis (macroelements)
Carbon | wt% | 10.85175 | 11.13 | 54.77362 |  |  |  |  | Measured
Hydrogen | wt% | 1.10175 | 1.13 | 5.561024 |  |  |  |  | Measured
Oxygen | wt% | 6.976125 | 7.155 | 35.21161 |  |  |  |  | Calculated
Nitrogen | wt% | 0.078 | 0.08 | 0.3937008 |  |  |  |  | Measured
Sulphur | wt% | 0.350025 | 0.359 | 1.766732 |  |  |  |  | Measured
Total (with halides) | wt% | 100 | 100 | 100 |  |  |  |  | Calculated
Halides
Chlorine (Cl) | mg/kg | 4338.75 | 4450 | 21899.61 |  |  |  |  | Measured
Fluorine (F) | mg/kg | 204.75 | 210 | 1033.465 |  |  |  |  | Measured
Heating value
Net calorific value (LHV) | MJ/kg | 3.842254625 | 4.003415 | 19.70185
Gross calorific value (HHV) | MJ/kg | 4.14375 | 4.25 | 20.91535
HHVMilne | MJ/kg | 4.092948 | 4.197895 | 20.65893 |  |  |  |  | Calculated
Physical Properties
Commonly used properties
Bulk density (ar) | kg/m³ (ar) | 1100
Note on C16: ar: as received, the material in its original form (including ash and moisture)
Note on E16: daf: the dry and ash free material
Note on D16: dry: the dry material (including ash)