## Phyllis2 #678 wood, demolition
Phyllis2
https://phyllis.nl/Biomass/View/678
wood, demolition wood, dust (#678)
ID-number | #678
Material | wood, demolition wood, dust
Classification | ECN Phyllis classification > treated wood > demolition wood
NTA 8003 classification > [100] hout > [150] verwerkt hout
Sample lot size | < 1 mm
Ash type | ISO 1171 (815 degC)
Submitter organisation | ECN (Netherlands)
Literature | ECN laboratories.
Values
Property | Unit | Value |  |  | Std dev | Det lim | Lab | Date | Method | Remarks
|  | ar | dry | daf
Main biomass properties
Proximate analysis
Moisture content | wt% | 11.5
Ash content | wt% | 16.25745 | 18.37
Volatile matter | wt% | 56.5515 | 63.9 | 78.28004
Fixed carbon | wt% | 15.69105 | 17.73 | 21.71996 |  |  |  |  | Calculated
Ultimate analysis (macroelements)
Carbon | wt% | 38.1789 | 43.14 | 52.84822 |  |  |  |  | Measured
Hydrogen | wt% | 4.2834 | 4.84 | 5.929193 |  |  |  |  | Measured
Oxygen | wt% | 28.625325 | 32.345 | 39.62391 |  |  |  |  | Calculated
Nitrogen | wt% | 0.57525 | 0.65 | 0.7962759 |  |  |  |  | Measured
Sulphur | wt% | 0.45489 | 0.514 | 0.6296705 |  |  |  |  | Measured
Total (with halides) | wt% | 100 | 100 | 100 |  |  |  |  | Calculated
Halides
Chlorine (Cl) | mg/kg | 1079.7 | 1220 | 1494.549 |  |  |  |  | Measured
Fluorine (F) | mg/kg | 168.15 | 190 | 232.7576 |  |  |  |  | Measured
Heating value
Net calorific value (LHV) | MJ/kg | 14.16564455 | 16.32383 | 19.99734
Gross calorific value (HHV) | MJ/kg | 15.3813 | 17.38 | 21.29119
HHVMilne | MJ/kg | 15.00575 | 16.95565 | 20.77135 |  |  |  |  | Calculated
Physical Properties
Commonly used properties
Bulk density (ar) | kg/m³ (ar) | 250
Note on C16: ar: as received, the material in its original form (including ash and moisture)
Note on E16: daf: the dry and ash free material
Note on D16: dry: the dry material (including ash)