## Phyllis2 #68 wood, birch + mapl
Phyllis2
https://phyllis.nl/Biomass/View/68
wood, birch + maple (#68)
ID-number | #68
Material | wood, birch + maple
Classification | ECN Phyllis classification > untreated wood > other hard wood > wood, birch + maple
NTA 8003 classification > [100] hout > [110] vers hout > [120] loofhout > [121] mengsel loofhout
Submitter organisation | ECN (Netherlands)
Literature | H. F. Feldmann, M. A. Paisley, H. R. Appelbaum and D. R. Taylor: Conversion of forest residues to a methane-rich gas in a high-throughput gasifier, Battelle, Columbus, OH (USA), DE88013138, 108 p. (1988).
Values
Property | Unit | Value |  |  | Std dev | Det lim | Lab | Date | Method | Remarks
|  | ar | dry | daf
Main biomass properties
Proximate analysis
Moisture content | wt% | 10
Ash content | wt% | 0.324 | 0.36
Volatile matter | wt% | 75.591 | 83.99 | 84.29346
Fixed carbon | wt% | 14.085 | 15.65 | 15.70654 |  |  |  |  | Calculated
Ultimate analysis (macroelements)
Carbon | wt% | 44.865 | 49.85 | 50.03011 |  |  |  |  | Measured
Hydrogen | wt% | 5.508 | 6.12 | 6.142112 |  |  |  |  | Measured
Oxygen | wt% | 39.105 | 43.45 | 43.60699 |  |  |  |  | Calculated
Nitrogen | wt% | 0.09 | 0.1 | 0.1003613 |  |  |  |  | Measured
Sulphur | wt% | 0.081 | 0.09 | 0.09032517 |  |  |  |  | Measured
Total (with halides) | wt% | 100 | 100 | 100 |  |  |  |  | Calculated
Halides
Chlorine (Cl) | mg/kg | 270 | 300 | 301.0839 |  |  |  |  | Measured
Heating value
Net calorific value (LHV) | MJ/kg | 16.256876 | 18.33464 | 18.40088
Gross calorific value (HHV) | MJ/kg | 17.703117 | 19.67013 | 19.7412
HHVMilne | MJ/kg | 17.87776 | 19.86418 | 19.93595 |  |  |  |  | Calculated
Note on C14: ar: as received, the material in its original form (including ash and moisture)
Note on E14: daf: the dry and ash free material
Note on D14: dry: the dry material (including ash)