## Phyllis2 #682 wood, chipped, no
Phyllis2
https://phyllis.nl/Biomass/View/682
wood, chipped, not sieved (#682)
ID-number | #682
Material | wood, chipped, not sieved
Classification | ECN Phyllis classification > treated wood > particle board
NTA 8003 classification > [100] hout > [150] verwerkt hout > [170] geverfd/verlijmd hout (B-hout) > [172] plaatmateriaal/verlijmd hout
Ash type | ISO 1171 (815 degC)
Submitter organisation | ECN (Netherlands)
Literature | ECN laboratories.
Values
Property | Unit | Value |  |  | Std dev | Det lim | Lab | Date | Method | Remarks
|  | ar | dry | daf
Main biomass properties
Proximate analysis
Moisture content | wt% | 12.6
Ash content | wt% | 7.0794 | 8.1
Volatile matter | wt% | 63.6272 | 72.8 | 79.21654
Fixed carbon | wt% | 16.6934 | 19.1 | 20.78346 |  |  |  |  | Calculated
Ultimate analysis (macroelements)
Carbon | wt% | 41.515 | 47.5 | 51.68662 |  |  |  |  | Measured
Hydrogen | wt% | 4.807 | 5.5 | 5.984766 |  |  |  |  | Measured
Oxygen | wt% | 32.63516 | 37.34 | 40.63112 |  |  |  |  | Calculated
Nitrogen | wt% | 1.2236 | 1.4 | 1.523395 |  |  |  |  | Measured
Sulphur | wt% | 0.06992 | 0.08 | 0.08705114 |  |  |  |  | Measured
Total (with halides) | wt% | 100 | 100 | 100 |  |  |  |  | Calculated
Halides
Chlorine (Cl) | mg/kg | 699.2 | 800 | 870.5114 |  |  |  |  | Measured
Heating value
Net calorific value (LHV) | MJ/kg | 14.89961594 | 17.39981 | 18.93342
Gross calorific value (HHV) | MJ/kg | 16.2564 | 18.6 | 20.23939
HHVMilne | MJ/kg | 16.35367 | 18.71129633 | 20.3605 |  |  |  |  | Calculated
Note on C15: ar: as received, the material in its original form (including ash and moisture)
Note on E15: daf: the dry and ash free material
Note on D15: dry: the dry material (including ash)