## Phyllis2 #683 wood, chipped, >2
Phyllis2
https://phyllis.nl/Biomass/View/683
wood, chipped, >20 mm (#683)
ID-number | #683
Material | wood, chipped, >20 mm
Classification | ECN Phyllis classification > treated wood > particle board
NTA 8003 classification > [100] hout > [150] verwerkt hout > [170] geverfd/verlijmd hout (B-hout) > [172] plaatmateriaal/verlijmd hout
Ash type | ISO 1171 (815 degC)
Submitter organisation | ECN (Netherlands)
Literature | ECN laboratories.
Values
Property | Unit | Value |  |  | Std dev | Det lim | Lab | Date | Method | Remarks
|  | ar | dry | daf
Main biomass properties
Proximate analysis
Moisture content | wt% | 12.4
Ash content | wt% | 2.5404 | 2.9
Volatile matter | wt% | 67.1892 | 76.7 | 78.99073
Fixed carbon | wt% | 17.8704 | 20.4 | 21.00927 |  |  |  |  | Calculated
Ultimate analysis (macroelements)
Carbon | wt% | 44.3256 | 50.6 | 52.11123 |  |  |  |  | Measured
Hydrogen | wt% | 5.1684 | 5.9 | 6.07621 |  |  |  |  | Measured
Oxygen | wt% | 34.14648 | 38.98 | 40.14418 |  |  |  |  | Calculated
Nitrogen | wt% | 1.314 | 1.5 | 1.544799 |  |  |  |  | Measured
Sulphur | wt% | 0.0438 | 0.05 | 0.05149331 |  |  |  |  | Measured
Total (with halides) | wt% | 100 | 100 | 100 |  |  |  |  | Calculated
Halides
Chlorine (Cl) | mg/kg | 613.2 | 700 | 720.9063 |  |  |  |  | Measured
Heating value
Net calorific value (LHV) | MJ/kg | 15.82643552 | 18.41252 | 18.96243
Gross calorific value (HHV) | MJ/kg | 17.2572 | 19.7 | 20.28836
HHVMilne | MJ/kg | 17.65766 | 20.15714673 | 20.75916 |  |  |  |  | Calculated
Note on C15: ar: as received, the material in its original form (including ash and moisture)
Note on E15: daf: the dry and ash free material
Note on D15: dry: the dry material (including ash)