## Phyllis2 #684 wood, chipped, 10
Phyllis2
https://phyllis.nl/Biomass/View/684
wood, chipped, 10-20 mm (#684)
ID-number | #684
Material | wood, chipped, 10-20 mm
Classification | ECN Phyllis classification > treated wood > particle board
NTA 8003 classification > [100] hout > [150] verwerkt hout > [170] geverfd/verlijmd hout (B-hout) > [172] plaatmateriaal/verlijmd hout
Ash type | ISO 1171 (815 degC)
Submitter organisation | ECN (Netherlands)
Remarks | tested in ECN CFB gasifier (BIVKIN)
Literature | J. W. Vermeulen and A. van der Drift: Brandstoffen uit reststromen voor circulerend wervelbedvergassing, rapportage fase 2, (non-confidential version, in Dutch), Haarlem, NV Afvalzorg (1998).
Values
Property | Unit | Value |  |  | Std dev | Det lim | Lab | Date | Method | Remarks
|  | ar | dry | daf
Main biomass properties
Proximate analysis
Moisture content | wt% | 15.1
Ash content | wt% | 2.4621 | 2.9
Volatile matter | wt% | 65.2881 | 76.9 | 79.1967
Fixed carbon | wt% | 17.1498 | 20.2 | 20.8033 |  |  |  |  | Calculated
Ultimate analysis (macroelements)
Carbon | wt% | 41.46516 | 48.84 | 50.29866 |  |  |  |  | Measured
Hydrogen | wt% | 4.8393 | 5.7 | 5.870237 |  |  |  |  | Measured
Oxygen | wt% | 34.86843 | 41.07 | 42.2966 |  |  |  |  | Calculated
Nitrogen | wt% | 1.1886 | 1.4 | 1.441813 |  |  |  |  | Measured
Sulphur | wt% | 0.06792 | 0.08 | 0.08238929 |  |  |  |  | Measured
Total (with halides) | wt% | 100.065373 | 100.077 | 100.0793 |  |  |  |  | Calculated
Halides
Chlorine (Cl) | mg/kg | 738.63 | 870 | 895.9835 |  |  |  |  | Measured
Heating value
Net calorific value (LHV) | MJ/kg | 15.04568684 | 18.15616 | 18.69841
Gross calorific value (HHV) | MJ/kg | 16.4706 | 19.4 | 19.9794
HHVMilne | MJ/kg | 16.17841 | 19.05584473 | 19.62497 |  |  |  |  | Calculated
Trace elements composition
Aluminium (Al) | mg/kg (dry) | 1060 | [6 empty] | Measured
Arsenic (As) | mg/kg (dry) |  |  |  |  | 2
Boron (B) | mg/kg (dry) | 7.2 | [6 empty] | Measured
Barium (Ba) | mg/kg (dry) | 670 | [6 empty] | Measured
Calcium (Ca) | mg/kg (dry) | 4900 | [6 empty] | Measured
Cadmium (Cd) | mg/kg (dry) | 0.6 | [6 empty] | Measured
Cobalt (Co) | mg/kg (dry) | 2 | [6 empty] | Measured
Chromium (Cr) | mg/kg (dry) | 19 | [6 empty] | Measured
Copper (Cu) | mg/kg (dry) | 6.5 | [6 empty] | Measured
Iron (Fe) | mg/kg (dry) | 740 | [6 empty] | Measured
Potassium (K) | mg/kg (dry) | 840 | [6 empty] | Measured
Magnesium (Mg) | mg/kg (dry) | 960 | [6 empty] | Measured
Manganese (Mn) | mg/kg (dry) | 81 | [6 empty] | Measured
Sodium (Na) | mg/kg (dry) | 1150 | [6 empty] | Measured
Nickel (Ni) | mg/kg (dry) | 6.4 | [6 empty] | Measured
Phosphorus (P) | mg/kg (dry) | 120 | [6 empty] | Measured
Lead (Pb) | mg/kg (dry) | 170 | [6 empty] | Measured
Antimony (Sb) | mg/kg (dry) | 1.9 | [6 empty] | Measured
Silicon (Si) | mg/kg (dry) | 3800 | [6 empty] | Measured
Vanadium (V) | mg/kg (dry) | 2.6 | [6 empty] | Measured
Zinc (Zn) | mg/kg (dry) | 270 | [6 empty] | Measured
Physical Properties
Commonly used properties
Bulk density (ar) | kg/m³ (ar) | 160
Note on C16: ar: as received, the material in its original form (including ash and moisture)
Note on E16: daf: the dry and ash free material
Note on D16: dry: the dry material (including ash)