## Phyllis2 #685 wood, chipped, sm
Phyllis2
https://phyllis.nl/Biomass/View/685
wood, chipped, smaller than 10 mm (#685)
ID-number | #685
Material | wood, chipped, smaller than 10 mm
Classification | ECN Phyllis classification > treated wood > particle board
NTA 8003 classification > [100] hout > [150] verwerkt hout > [170] geverfd/verlijmd hout (B-hout) > [172] plaatmateriaal/verlijmd hout
Ash type | ISO 1171 (815 degC)
Submitter organisation | ECN (Netherlands)
Literature | ECN laboratories.
Values
Property | Unit | Value |  |  | Std dev | Det lim | Lab | Date | Method | Remarks
|  | ar | dry | daf
Main biomass properties
Proximate analysis
Moisture content | wt% | 13.7
Ash content | wt% | 6.904 | 8
Ultimate analysis (macroelements)
Carbon | wt% | 40.3884 | 46.8 | 50.86957 |  |  |  |  | Measured
Hydrogen | wt% | 4.315 | 5 | 5.434783 |  |  |  |  | Measured
Oxygen | wt% | 32.81126 | 38.02 | 41.32609 |  |  |  |  | Calculated
Nitrogen | wt% | 1.726 | 2 | 2.173913 |  |  |  |  | Measured
Sulphur | wt% | 0.0863 | 0.1 | 0.1086957 |  |  |  |  | Measured
Total (with halides) | wt% | 100 | 100 | 100 |  |  |  |  | Calculated
Halides
Chlorine (Cl) | mg/kg | 690.4 | 800 | 869.5652 |  |  |  |  | Measured
Heating value
Net calorific value (LHV) | MJ/kg | 14.51659833 | 17.20891 | 18.70534
Gross calorific value (HHV) | MJ/kg | 15.7929 | 18.3 | 19.8913
HHVMilne | MJ/kg | 15.24114 | 17.660652 | 19.19636 |  |  |  |  | Calculated
Trace elements composition
Aluminium (Al) | mg/kg (dry) | 1500 | [6 empty] | Measured
Arsenic (As) | mg/kg (dry) | 3.6 | [6 empty] | Measured
Boron (B) | mg/kg (dry) | 12 | [6 empty] | Measured
Barium (Ba) | mg/kg (dry) | 480 | [6 empty] | Measured
Calcium (Ca) | mg/kg (dry) | 8500 | [6 empty] | Measured
Cobalt (Co) | mg/kg (dry) | 2.9 | [6 empty] | Measured
Chromium (Cr) | mg/kg (dry) | 44 | [6 empty] | Measured
Copper (Cu) | mg/kg (dry) | 9.2 | [6 empty] | Measured
Iron (Fe) | mg/kg (dry) | 1390 | [6 empty] | Measured
Potassium (K) | mg/kg (dry) | 1130 | [6 empty] | Measured
Magnesium (Mg) | mg/kg (dry) | 1310 | [6 empty] | Measured
Manganese (Mn) | mg/kg (dry) | 98 | [6 empty] | Measured
Sodium (Na) | mg/kg (dry) | 1470 | [6 empty] | Measured
Nickel (Ni) | mg/kg (dry) | 10 | [6 empty] | Measured
Phosphorus (P) | mg/kg (dry) | 140 | [6 empty] | Measured
Lead (Pb) | mg/kg (dry) | 240 | [6 empty] | Measured
Antimony (Sb) | mg/kg (dry) | 9.1 | [6 empty] | Measured
Silicon (Si) | mg/kg (dry) | 22000 | [6 empty] | Measured
Tin (Sn) | mg/kg (dry) | 1.2 | [6 empty] | Measured
Vanadium (V) | mg/kg (dry) | 4.1 | [6 empty] | Measured
Zinc (Zn) | mg/kg (dry) | 450 | [6 empty] | Measured
Note on C15: ar: as received, the material in its original form (including ash and moisture)
Note on E15: daf: the dry and ash free material
Note on D15: dry: the dry material (including ash)