## Phyllis2 #69 wood, birch + mapl
Phyllis2
https://phyllis.nl/Biomass/View/69
wood, birch + maple (#69)
ID-number | #69
Material | wood, birch + maple
Classification | ECN Phyllis classification > untreated wood > other hard wood > wood, birch + maple
NTA 8003 classification > [100] hout > [110] vers hout > [120] loofhout > [121] mengsel loofhout
Submitter organisation | ECN (Netherlands)
Literature | H. F. Feldmann, M. A. Paisley, H. R. Appelbaum and D. R. Taylor: Conversion of forest residues to a methane-rich gas in a high-throughput gasifier, Battelle, Columbus, OH (USA), DE88013138, 108 p. (1988).
Values
Property | Unit | Value |  |  | Std dev | Det lim | Lab | Date | Method | Remarks
|  | ar | dry | daf
Main biomass properties
Proximate analysis
Moisture content | wt% | 10
Ash content | wt% | 0.414 | 0.46
Volatile matter | wt% | 75.681 | 84.09 | 84.4786
Fixed carbon | wt% | 13.905 | 15.45 | 15.5214 |  |  |  |  | Calculated
Ultimate analysis (macroelements)
Carbon | wt% | 45.369 | 50.41 | 50.64296 |  |  |  |  | Measured
Hydrogen | wt% | 5.517 | 6.13 | 6.158328 |  |  |  |  | Measured
Oxygen | wt% | 38.322 | 42.58 | 42.77677 |  |  |  |  | Calculated
Nitrogen | wt% | 0.351 | 0.39 | 0.3918023 |  |  |  |  | Measured
Sulphur | wt% | 0 | 0 | 0 |  |  |  |  | Measured
Total (with halides) | wt% | 100 | 100 | 100 |  |  |  |  | Calculated
Halides
Chlorine (Cl) | mg/kg | 270 | 300 | 301.3864 |  |  |  |  | Measured
Heating value
Net calorific value (LHV) | MJ/kg | 16.277954 | 18.35806 | 18.4429
Gross calorific value (HHV) | MJ/kg | 17.726157 | 19.69573 | 19.78675
HHVMilne | MJ/kg | 18.11724 | 20.13026 | 20.22329 |  |  |  |  | Calculated
Note on C14: ar: as received, the material in its original form (including ash and moisture)
Note on E14: daf: the dry and ash free material
Note on D14: dry: the dry material (including ash)