## Phyllis2 #693 wood, briquettes,
Phyllis2
https://phyllis.nl/Biomass/View/693
wood, briquettes, Ecoblok, Almelo, the Netherlands (#693)
ID-number | #693
Material | wood, briquettes, Ecoblok, Almelo, the Netherlands
Classification | ECN Phyllis classification > untreated wood > other hard wood > wood, briquettes, Ecoblok, Almelo, the Netherlands
NTA 8003 classification > [100] hout > [110] vers hout > [120] loofhout > [125] hard loofhout
Ash type | ISO 1171 (815 degC)
Submitter organisation | ECN (Netherlands)
Remarks | tested in ECN CFB gasifier (BIVKIN)
Literature | ECN laboratories.
Values
Property | Unit | Value |  |  | Std dev | Det lim | Lab | Date | Method | Remarks
|  | ar | dry | daf
Main biomass properties
Proximate analysis
Moisture content | wt% | 4.3
Ash content | wt% | 0.6699 | 0.7
Volatile matter | wt% | 74.9331 | 78.3 | 78.85196
Fixed carbon | wt% | 20.097 | 21 | 21.14804 |  |  |  |  | Calculated
Ultimate analysis (macroelements)
Carbon | wt% | 47.6586 | 49.8 | 50.15106 |  |  |  |  | Measured
Hydrogen | wt% | 4.6893 | 4.9 | 4.934542 |  |  |  |  | Measured
Oxygen | wt% | 42.355863 | 44.259 | 44.571 |  |  |  |  | Calculated
Nitrogen | wt% | 0.2871 | 0.3 | 0.3021148 |  |  |  |  | Measured
Sulphur | wt% | 0.011484 | 0.012 | 0.01208459 |  |  |  |  | Measured
Total (with halides) | wt% | 100 | 100 | 100 |  |  |  |  | Calculated
Halides
Chlorine (Cl) | mg/kg | 239.25 | 250 | 251.7623 |  |  |  |  | Measured
Fluorine (F) | mg/kg | 38.28 | 40 | 40.28197 |  |  |  |  | Measured
Heating value
Net calorific value (LHV) | MJ/kg | 18.49016918 | 19.43074 | 19.56771
Gross calorific value (HHV) | MJ/kg | 19.6185 | 20.5 | 20.64451
HHVMilne | MJ/kg | 17.32429 | 18.10270817 | 18.23032 |  |  |  |  | Calculated
Ash Properties
Ash composition
SiO2 | wt% (ash) | 0.8
Al2O3 | wt% (ash) | 5.97
K2O | wt% (ash) | 0.16
Note on C16: ar: as received, the material in its original form (including ash and moisture)
Note on E16: daf: the dry and ash free material
Note on D16: dry: the dry material (including ash)