## Phyllis2 #699 wood, eucalyptus
Phyllis2
https://phyllis.nl/Biomass/View/699
wood, eucalyptus (#699)
ID-number | #699
Material | wood, eucalyptus
Classification | ECN Phyllis classification > untreated wood > other hard wood > wood, eucalyptus
NTA 8003 classification > [100] hout > [110] vers hout > [120] loofhout > [125] hard loofhout
Submitter organisation | ECN (Netherlands)
Literature | http://rredc.nrel.gov:80/biomass/doe/nrel/comp/alki/appendix.html (1998). Link obsolete. Instead, try http://www.nrel.gov/rredc/biomass_resource.html
Values
Property | Unit | Value |  |  | Std dev | Det lim | Lab | Date | Method | Remarks
|  | ar | dry | daf
Main biomass properties
Proximate analysis
Moisture content | wt% | 9.34
Ash content | wt% | 0.48 | 0.5294507
Volatile matter | wt% | 78.52 | 86.60931 | 87.0703
Fixed carbon | wt% | 11.66 | 12.8612393 | 12.9297 |  |  |  |  | Calculated
Ultimate analysis (macroelements)
Carbon | wt% | 44.89 | 49.51467 | 49.77822 |  |  |  |  | Measured
Hydrogen | wt% | 5.21 | 5.746746 | 5.777334 |  |  |  |  | Measured
Oxygen | wt% | 39.8700015 | 43.9775 | 44.21158 |  |  |  |  | Calculated
Nitrogen | wt% | 0.13 | 0.1433929 | 0.1441561 |  |  |  |  | Measured
Sulphur | wt% | 0.03 | 0.03309067 | 0.0332668 |  |  |  |  | Measured
Total (with halides) | wt% | 100 | 100 | 100 |  |  |  |  | Calculated
Halides
Chlorine (Cl) | mg/kg | 500 | 551.5111 | 554.4466 |  |  |  |  | Measured
Heating value
Net calorific value (LHV) | MJ/kg | 16.05742 | 17.96337 | 18.05898
Gross calorific value (HHV) | MJ/kg | 17.4225 | 19.21741 | 19.3197
HHVMilne | MJ/kg | 17.38986 | 19.18141 | 19.2835 |  |  |  |  | Calculated
Ash Properties
Ash composition
P2O5 | wt% (ash) | 29.11479
SiO2 | wt% (ash) | 17.825
Al2O3 | wt% (ash) | 7.870833
CaO | wt% (ash) | 26.52271
MgO | wt% (ash) | 7.253749
Na2O | wt% (ash) | 4.983333
K2O | wt% (ash) | 7.19625
Note on C14: ar: as received, the material in its original form (including ash and moisture)
Note on E14: daf: the dry and ash free material
Note on D14: dry: the dry material (including ash)