## Phyllis2 #70 wood, birch + mapl
Phyllis2
https://phyllis.nl/Biomass/View/70
wood, birch + maple (#70)
ID-number | #70
Material | wood, birch + maple
Classification | ECN Phyllis classification > untreated wood > other hard wood > wood, birch + maple
NTA 8003 classification > [100] hout > [110] vers hout > [120] loofhout > [121] mengsel loofhout
Submitter organisation | ECN (Netherlands)
Literature | H. F. Feldmann, M. A. Paisley, H. R. Appelbaum and D. R. Taylor: Conversion of forest residues to a methane-rich gas in a high-throughput gasifier, Battelle, Columbus, OH (USA), DE88013138, 108 p. (1988).
Values
Property | Unit | Value |  |  | Std dev | Det lim | Lab | Date | Method | Remarks
|  | ar | dry | daf
Main biomass properties
Proximate analysis
Moisture content | wt% | 8.12
Ash content | wt% | 0.404272 | 0.44
Volatile matter | wt% | 76.839244 | 83.63 | 83.9996
Fixed carbon | wt% | 14.636484 | 15.93 | 16.0004 |  |  |  |  | Calculated
Ultimate analysis (macroelements)
Carbon | wt% | 46.978244 | 51.13 | 51.35597 |  |  |  |  | Measured
Hydrogen | wt% | 5.264724 | 5.73 | 5.755323 |  |  |  |  | Measured
Oxygen | wt% | 39.058188 | 42.51 | 42.69787 |  |  |  |  | Calculated
Nitrogen | wt% | 0.128632 | 0.14 | 0.1406187 |  |  |  |  | Measured
Sulphur | wt% | 0.027564 | 0.03 | 0.03013258 |  |  |  |  | Measured
Total (with halides) | wt% | 100 | 100 | 100 |  |  |  |  | Calculated
Halides
Chlorine (Cl) | mg/kg | 183.76 | 200 | 200.8839 |  |  |  |  | Measured
Heating value
Net calorific value (LHV) | MJ/kg | 16.85398 | 18.55937 | 18.64139
Gross calorific value (HHV) | MJ/kg | 18.2011983 | 19.80975 | 19.8973
HHVMilne | MJ/kg | 18.27286 | 19.88775 | 19.97564 |  |  |  |  | Calculated
Note on C14: ar: as received, the material in its original form (including ash and moisture)
Note on E14: daf: the dry and ash free material
Note on D14: dry: the dry material (including ash)