## Phyllis2 #700 wood, poplar
Phyllis2
https://phyllis.nl/Biomass/View/700
wood, poplar (#700)
ID-number | #700
Material | wood, poplar
Classification | ECN Phyllis classification > untreated wood > poplar > wood, poplar
NTA 8003 classification > [100] hout > [110] vers hout > [120] loofhout > [122] zacht loofhout
Submitter organisation | ECN (Netherlands)
Literature | http://rredc.nrel.gov:80/biomass/doe/nrel/comp/alki/appendix.html (1998). Link obsolete. Instead, try http://www.nrel.gov/rredc/biomass_resource.html
Values
Property | Unit | Value |  |  | Std dev | Det lim | Lab | Date | Method | Remarks
|  | ar | dry | daf
Main biomass properties
Proximate analysis
Moisture content | wt% | 4.8
Ash content | wt% | 1.159999624 | 1.218487
Volatile matter | wt% | 80.99000056 | 85.07353 | 86.12293
Fixed carbon | wt% | 13.05 | 13.707983 | 13.87707 |  |  |  |  | Calculated
Ultimate analysis (macroelements)
Carbon | wt% | 47.05000104 | 49.42227 | 50.0319 |  |  |  |  | Measured
Hydrogen | wt% | 5.709999848 | 5.997899 | 6.071884 |  |  |  |  | Measured
Oxygen | wt% | 41.00047896 | 43.06773 | 43.59898 |  |  |  |  | Calculated
Nitrogen | wt% | 0.2199999648 | 0.2310924 | 0.233943 |  |  |  |  | Measured
Sulphur | wt% | 0.05000000152 | 0.05252101 | 0.05316887 |  |  |  |  | Measured
Total (with halides) | wt% | 100 | 99.99999941 | 100 |  |  |  |  | Calculated
Halides
Chlorine (Cl) | mg/kg | 95.2 | 100 | 101.2335 |  |  |  |  | Measured
Heating value
Net calorific value (LHV) | MJ/kg | 17.19741688 | 18.18769 | 18.41204
Gross calorific value (HHV) | MJ/kg | 18.56069656 | 19.49653 | 19.73702
HHVMilne | MJ/kg | 18.63211 | 19.57155 | 19.81296 |  |  |  |  | Calculated
Ash Properties
Ash composition
P2O5 | wt% (ash) | 14.8125
SiO2 | wt% (ash) | 9.219828
Al2O3 | wt% (ash) | 3.256896
CaO | wt% (ash) | 47.27655
MgO | wt% (ash) | 11.57741
Na2O | wt% (ash) | 0.1031035
K2O | wt% (ash) | 24.3706
Note on C14: ar: as received, the material in its original form (including ash and moisture)
Note on E14: daf: the dry and ash free material
Note on D14: dry: the dry material (including ash)