## Phyllis2 #701 switchgrass
Phyllis2
https://phyllis.nl/Biomass/View/701
switchgrass (#701)
ID-number | #701
Material | switchgrass
Classification | ECN Phyllis classification > grass/plant > switch grass > switchgrass
NTA 8003 classification > [200] biomassa uit land- en tuinbouw > [210] gras > [219] overig gras
Submitter organisation | ECN (Netherlands)
Literature | http://rredc.nrel.gov:80/biomass/doe/nrel/comp/alki/appendix.html (1998). Link obsolete. Instead, try http://www.nrel.gov/rredc/biomass_resource.html
Values
Property | Unit | Value |  |  | Std dev | Det lim | Lab | Date | Method | Remarks
|  | ar | dry | daf
Main biomass properties
Proximate analysis
Moisture content | wt% | 8.16
Ash content | wt% | 4.22 | 4.594948
Volatile matter | wt% | 72.73 | 79.19207 | 83.00616
Fixed carbon | wt% | 14.89 | 16.212982 | 16.99384 |  |  |  |  | Calculated
Ultimate analysis (macroelements)
Carbon | wt% | 43.04 | 46.86411 | 49.1212 |  |  |  |  | Measured
Hydrogen | wt% | 5.370001 | 5.847126 | 6.128738 |  |  |  |  | Measured
Oxygen | wt% | 38.12 | 41.50697 | 43.50605 |  |  |  |  | Calculated
Nitrogen | wt% | 0.53 | 0.5770906 | 0.6048847 |  |  |  |  | Measured
Sulphur | wt% | 0.099999984 | 0.108885 | 0.1141292 |  |  |  |  | Measured
Total (with halides) | wt% | 100 | 100.0000007 | 100 |  |  |  |  | Calculated
Halides
Chlorine (Cl) | mg/kg | 4600 | 5008.711 | 5249.943 |  |  |  |  | Measured
Heating value
Net calorific value (LHV) | MJ/kg | 15.74405 | 17.35997 | 18.19607
Gross calorific value (HHV) | MJ/kg | 17.11522 | 18.63591 | 19.53346
HHVMilne | MJ/kg | 17.08304 | 18.60087 | 19.49674 |  |  |  |  | Calculated
Ash Properties
Ash composition
P2O5 | wt% (ash) | 15.4181
SiO2 | wt% (ash) | 47.64597
Al2O3 | wt% (ash) | 1.342891
CaO | wt% (ash) | 7.39282
MgO | wt% (ash) | 4.596825
Na2O | wt% (ash) | 0.1983886
K2O | wt% (ash) | 21.30334
Note on C14: ar: as received, the material in its original form (including ash and moisture)
Note on E14: daf: the dry and ash free material
Note on D14: dry: the dry material (including ash)