## Phyllis2 #703 wheat straw
Phyllis2
https://phyllis.nl/Biomass/View/703
wheat straw (#703)
ID-number | #703
Material | wheat straw
Classification | ECN Phyllis classification > straw (stalk/cob/ear) > wheat > wheat straw
NTA 8003 classification > [200] biomassa uit land- en tuinbouw > [220] stro > [223] tarwestro
Submitter organisation | ECN (Netherlands)
Literature | http://rredc.nrel.gov:80/biomass/doe/nrel/comp/alki/appendix.html (1998). Link obsolete. Instead, try http://www.nrel.gov/rredc/biomass_resource.html
Values
Property | Unit | Value |  |  | Std dev | Det lim | Lab | Date | Method | Remarks
|  | ar | dry | daf
Main biomass properties
Proximate analysis
Moisture content | wt% | 9.19
Ash content | wt% | 7.480001 | 8.236979
Volatile matter | wt% | 68.6 | 75.54234 | 82.32329
Fixed carbon | wt% | 14.73 | 16.220681 | 17.67671 |  |  |  |  | Calculated
Ultimate analysis (macroelements)
Carbon | wt% | 40.88 | 45.01707 | 49.05796 |  |  |  |  | Measured
Hydrogen | wt% | 5.140000377 | 5.66017 | 6.168247 |  |  |  |  | Measured
Oxygen | wt% | 36.07 | 39.72029 | 43.28573 |  |  |  |  | Calculated
Nitrogen | wt% | 0.83 | 0.9139963 | 0.9960399 |  |  |  |  | Measured
Sulphur | wt% | 0.1699999524 | 0.187204 | 0.2040081 |  |  |  |  | Measured
Total (with halides) | wt% | 100 | 99.9999974 | 100 |  |  |  |  | Calculated
Halides
Chlorine (Cl) | mg/kg | 2400 | 2642.881 | 2880.116 |  |  |  |  | Measured
Heating value
Net calorific value (LHV) | MJ/kg | 14.70476 | 16.44012 | 17.91584
Gross calorific value (HHV) | MJ/kg | 16.05091 | 17.67527 | 19.26187
HHVMilne | MJ/kg | 16.21381 | 17.85465 | 19.45735 |  |  |  |  | Calculated
Ash Properties
Ash composition
P2O5 | wt% (ash) | 1.347647
SiO2 | wt% (ash) | 65.48543
Fe2O3 | wt% (ash) | 1.032353
Al2O3 | wt% (ash) | 1.944559
CaO | wt% (ash) | 2.786778
MgO | wt% (ash) | 2.615561
Na2O | wt% (ash) | 1.854759
K2O | wt% (ash) | 11.39896
Note on C14: ar: as received, the material in its original form (including ash and moisture)
Note on E14: daf: the dry and ash free material
Note on D14: dry: the dry material (including ash)