## Phyllis2 #704 corn stover
Phyllis2
https://phyllis.nl/Biomass/View/704
corn stover (#704)
ID-number | #704
Material | corn stover
Classification | ECN Phyllis classification > straw (stalk/cob/ear) > maize/corn > corn stover
NTA 8003 classification > [200] biomassa uit land- en tuinbouw > [240] gewassen > [241] mais
Submitter organisation | ECN (Netherlands)
Literature | http://rredc.nrel.gov:80/biomass/doe/nrel/comp/alki/appendix.html (1998). Link obsolete. Instead, try http://www.nrel.gov/rredc/biomass_resource.html
Values
Property | Unit | Value |  |  | Std dev | Det lim | Lab | Date | Method | Remarks
|  | ar | dry | daf
Main biomass properties
Proximate analysis
Moisture content | wt% | 6.06
Ash content | wt% | 4.75 | 5.056419
Volatile matter | wt% | 75.96 | 80.86012 | 85.16649
Fixed carbon | wt% | 13.23 | 14.083461 | 14.83351 |  |  |  |  | Calculated
Ultimate analysis (macroelements)
Carbon | wt% | 43.98 | 46.81712 | 49.31046 |  |  |  |  | Measured
Hydrogen | wt% | 5.390000077 | 5.737705 | 6.043278 |  |  |  |  | Measured
Oxygen | wt% | 38.85 | 41.35619 | 43.5587 |  |  |  |  | Calculated
Nitrogen | wt% | 0.62 | 0.6599957 | 0.6951452 |  |  |  |  | Measured
Sulphur | wt% | 0.09999997546 | 0.1064509 | 0.1121202 |  |  |  |  | Measured
Total (with halides) | wt% | 100 | 100.0000079 | 100 |  |  |  |  | Calculated
Halides
Chlorine (Cl) | mg/kg | 2500 | 2661.273 | 2803.005 |  |  |  |  | Measured
Heating value
Net calorific value (LHV) | MJ/kg | 15.67978 | 16.84887 | 17.74619
Gross calorific value (HHV) | MJ/kg | 17.00401 | 18.10093 | 19.06493
HHVMilne | MJ/kg | 17.32422 | 18.44179 | 19.42395 |  |  |  |  | Calculated
Ash Properties
Ash composition
P2O5 | wt% (ash) | 8.681684
SiO2 | wt% (ash) | 54.0379
Al2O3 | wt% (ash) | 1.988421
CaO | wt% (ash) | 8.659074
MgO | wt% (ash) | 6.108421
Na2O | wt% (ash) | 0.1510737
K2O | wt% (ash) | 20.66779
Note on C14: ar: as received, the material in its original form (including ash and moisture)
Note on E14: daf: the dry and ash free material
Note on D14: dry: the dry material (including ash)