## Phyllis2 #708 almond hulls
Phyllis2
https://phyllis.nl/Biomass/View/708
almond hulls (#708)
ID-number | #708
Material | almond hulls
Classification | ECN Phyllis classification > husk/shell/pit > almond > almond hulls
NTA 8003 classification > [200] biomassa uit land- en tuinbouw > [230] restproducten (doppen) > [235] amandeldoppen
Submitter organisation | ECN (Netherlands)
Literature | http://rredc.nrel.gov:80/biomass/doe/nrel/comp/alki/appendix.html (1998). Link obsolete. Instead, try http://www.nrel.gov/rredc/biomass_resource.html
Values
Property | Unit | Value |  |  | Std dev | Det lim | Lab | Date | Method | Remarks
|  | ar | dry | daf
Main biomass properties
Proximate analysis
Moisture content | wt% | 8.18
Ash content | wt% | 5.669999775 | 6.175125
Volatile matter | wt% | 67.21999879 | 73.20845 | 78.0267
Fixed carbon | wt% | 18.93 | 20.616425 | 21.9733 |  |  |  |  | Calculated
Ultimate analysis (macroelements)
Carbon | wt% | 42.7 | 46.50403 | 49.56471 |  |  |  |  | Measured
Hydrogen | wt% | 5.48 | 5.968199 | 6.360999 |  |  |  |  | Measured
Oxygen | wt% | 36.82000364 | 40.1002 | 42.73941 |  |  |  |  | Calculated
Nitrogen | wt% | 1.06 | 1.154433 | 1.230413 |  |  |  |  | Measured
Sulphur | wt% | 0.04 | 0.04356349 | 0.04643064 |  |  |  |  | Measured
Total (with halides) | wt% | 100 | 100 | 100 |  |  |  |  | Calculated
Halides
Chlorine (Cl) | mg/kg | 500 | 544.5437 | 580.3831 |  |  |  |  | Measured
Heating value
Net calorific value (LHV) | MJ/kg | 15.83756 | 17.46613 | 18.61567
Gross calorific value (HHV) | MJ/kg | 17.23323 | 18.76849 | 20.00375
HHVMilne | MJ/kg | 17.18101 | 18.71162 | 19.94313 |  |  |  |  | Calculated
Ash Properties
Ash composition
P2O5 | wt% (ash) | 4.848677
SiO2 | wt% (ash) | 7.167725
Fe2O3 | wt% (ash) | 1.008818
Al2O3 | wt% (ash) | 1.332628
CaO | wt% (ash) | 8.389066
MgO | wt% (ash) | 3.216578
Na2O | wt% (ash) | 0.843739
K2O | wt% (ash) | 36.7127
Note on C14: ar: as received, the material in its original form (including ash and moisture)
Note on E14: daf: the dry and ash free material
Note on D14: dry: the dry material (including ash)