## Phyllis2 #71 wood, birch + mapl
Phyllis2
https://phyllis.nl/Biomass/View/71
wood, birch + maple (#71)
ID-number | #71
Material | wood, birch + maple
Classification | ECN Phyllis classification > untreated wood > other hard wood > wood, birch + maple
NTA 8003 classification > [100] hout > [110] vers hout > [120] loofhout > [121] mengsel loofhout
Submitter organisation | ECN (Netherlands)
Literature | H. F. Feldmann, M. A. Paisley, H. R. Appelbaum and D. R. Taylor: Conversion of forest residues to a methane-rich gas in a high-throughput gasifier, Battelle, Columbus, OH (USA), DE88013138, 108 p. (1988).
Values
Property | Unit | Value |  |  | Std dev | Det lim | Lab | Date | Method | Remarks
|  | ar | dry | daf
Main biomass properties
Proximate analysis
Moisture content | wt% | 12.37
Ash content | wt% | 0.552069 | 0.63
Volatile matter | wt% | 73.977246 | 84.42 | 84.95522
Fixed carbon | wt% | 13.100685 | 14.95 | 15.04478 |  |  |  |  | Calculated
Ultimate analysis (macroelements)
Carbon | wt% | 44.647485 | 50.95 | 51.27302 |  |  |  |  | Measured
Hydrogen | wt% | 4.99491 | 5.7 | 5.736138 |  |  |  |  | Measured
Oxygen | wt% | 37.260276 | 42.52 | 42.78957 |  |  |  |  | Calculated
Nitrogen | wt% | 0.113919 | 0.13 | 0.1308242 |  |  |  |  | Measured
Sulphur | wt% | 0.043815 | 0.05 | 0.050317 |  |  |  |  | Measured
Total (with halides) | wt% | 100 | 100 | 100 |  |  |  |  | Calculated
Halides
Chlorine (Cl) | mg/kg | 175.26 | 200 | 201.268 |  |  |  |  | Measured
Heating value
Net calorific value (LHV) | MJ/kg | 15.53277 | 18.07026 | 18.18482
Gross calorific value (HHV) | MJ/kg | 16.92494583 | 19.3141 | 19.43655
HHVMilne | MJ/kg | 17.33777 | 19.7852 | 19.91064 |  |  |  |  | Calculated
Note on C14: ar: as received, the material in its original form (including ash and moisture)
Note on E14: daf: the dry and ash free material
Note on D14: dry: the dry material (including ash)