## Phyllis2 #710 wood waste
Phyllis2
https://phyllis.nl/Biomass/View/710
wood waste (#710)
ID-number | #710
Material | wood waste
Classification | ECN Phyllis classification > treated wood > others > wood waste
NTA 8003 classification > [100] hout > [150] verwerkt hout
Submitter organisation | ECN (Netherlands)
Remarks | #1
Literature | http://rredc.nrel.gov:80/biomass/doe/nrel/comp/alki/appendix.html (1998). Link obsolete. Instead, try http://www.nrel.gov/rredc/biomass_resource.html
Values
Property | Unit | Value |  |  | Std dev | Det lim | Lab | Date | Method | Remarks
|  | ar | dry | daf
Main biomass properties
Proximate analysis
Moisture content | wt% | 10.22
Ash content | wt% | 6.21 | 6.916908
Volatile matter | wt% | 67.30999627 | 74.97215 | 80.54325
Fixed carbon | wt% | 16.26 | 18.110942 | 19.45675 |  |  |  |  | Calculated
Ultimate analysis (macroelements)
Carbon | wt% | 44 | 49.00869 | 52.65047 |  |  |  |  | Measured
Hydrogen | wt% | 5.19 | 5.780797 | 6.210362 |  |  |  |  | Measured
Oxygen | wt% | 33.51 | 37.32457 | 40.09812 |  |  |  |  | Calculated
Nitrogen | wt% | 0.69 | 0.7685453 | 0.8256551 |  |  |  |  | Measured
Sulphur | wt% | 0.07 | 0.07796837 | 0.08376212 |  |  |  |  | Measured
Total (with halides) | wt% | 100 | 100 | 100 |  |  |  |  | Calculated
Halides
Chlorine (Cl) | mg/kg | 1100 | 1225.217 | 1316.262 |  |  |  |  | Measured
Heating value
Net calorific value (LHV) | MJ/kg | 15.66651 | 17.72799 | 19.04534
Gross calorific value (HHV) | MJ/kg | 17.04874 | 18.98946 | 20.40055
HHVMilne | MJ/kg | 17.67754 | 19.68984 | 21.15297 |  |  |  |  | Calculated
Ash Properties
Ash composition
P2O5 | wt% (ash) | 0.1475684
SiO2 | wt% (ash) | 57.52222
Fe2O3 | wt% (ash) | 5.066022
Al2O3 | wt% (ash) | 10.34235
CaO | wt% (ash) | 10.36296
MgO | wt% (ash) | 2.936876
Na2O | wt% (ash) | 2.311111
K2O | wt% (ash) | 3.65942
Note on C15: ar: as received, the material in its original form (including ash and moisture)
Note on E15: daf: the dry and ash free material
Note on D15: dry: the dry material (including ash)