## Phyllis2 #711 wood waste
Phyllis2
https://phyllis.nl/Biomass/View/711
wood waste (#711)
ID-number | #711
Material | wood waste
Classification | ECN Phyllis classification > treated wood > others > wood waste
NTA 8003 classification > [100] hout > [150] verwerkt hout
Submitter organisation | ECN (Netherlands)
Remarks | #2
Literature | http://rredc.nrel.gov:80/biomass/doe/nrel/comp/alki/appendix.html (1998). Link obsolete. Instead, try http://www.nrel.gov/rredc/biomass_resource.html
Values
Property | Unit | Value |  |  | Std dev | Det lim | Lab | Date | Method | Remarks
|  | ar | dry | daf
Main biomass properties
Proximate analysis
Moisture content | wt% | 9.28
Ash content | wt% | 6.580001 | 7.253087
Volatile matter | wt% | 67.61001 | 74.52602 | 80.35418
Fixed carbon | wt% | 16.52999 | 18.220893 | 19.64582 |  |  |  |  | Calculated
Ultimate analysis (macroelements)
Carbon | wt% | 42.61000464 | 46.9687 | 50.64179 |  |  |  |  | Measured
Hydrogen | wt% | 5.06 | 5.577601 | 6.013786 |  |  |  |  | Measured
Oxygen | wt% | 35.91 | 39.58333 | 42.67887 |  |  |  |  | Calculated
Nitrogen | wt% | 0.5 | 0.5511464 | 0.5942477 |  |  |  |  | Measured
Sulphur | wt% | 0.03 | 0.03306878 | 0.03565486 |  |  |  |  | Measured
Total (with halides) | wt% | 100 | 100 | 100 |  |  |  |  | Calculated
Halides
Chlorine (Cl) | mg/kg | 300 | 330.6878 | 356.5486 |  |  |  |  | Measured
Heating value
Net calorific value (LHV) | MJ/kg | 15.27175 | 17.08384 | 18.41985
Gross calorific value (HHV) | MJ/kg | 16.60264 | 18.30097 | 19.73216
HHVMilne | MJ/kg | 16.75882 | 18.47312 | 19.91778 |  |  |  |  | Calculated
Ash Properties
Ash composition
P2O5 | wt% (ash) | 1.392705
SiO2 | wt% (ash) | 55.58799
Fe2O3 | wt% (ash) | 4.781155
Al2O3 | wt% (ash) | 10.62204
CaO | wt% (ash) | 14.03252
MgO | wt% (ash) | 3.023708
Na2O | wt% (ash) | 1.999392
K2O | wt% (ash) | 3.315501
Note on C15: ar: as received, the material in its original form (including ash and moisture)
Note on E15: daf: the dry and ash free material
Note on D15: dry: the dry material (including ash)