## Phyllis2 #712 wheat straw
Phyllis2
https://phyllis.nl/Biomass/View/712
wheat straw (#712)
ID-number | #712
Material | wheat straw
Classification | ECN Phyllis classification > straw (stalk/cob/ear) > wheat > wheat straw
NTA 8003 classification > [200] biomassa uit land- en tuinbouw > [220] stro > [223] tarwestro
Submitter organisation | ECN (Netherlands)
Literature | http://rredc.nrel.gov:80/biomass/doe/nrel/comp/alki/appendix.html (1998). Link obsolete. Instead, try http://www.nrel.gov/rredc/biomass_resource.html
Values
Property | Unit | Value |  |  | Std dev | Det lim | Lab | Date | Method | Remarks
|  | ar | dry | daf
Main biomass properties
Proximate analysis
Moisture content | wt% | 9.74
Ash content | wt% | 5.249999978 | 5.81653
Volatile matter | wt% | 71.05 | 78.71704 | 83.5784
Fixed carbon | wt% | 13.96 | 15.46643 | 16.4216 |  |  |  |  | Calculated
Ultimate analysis (macroelements)
Carbon | wt% | 42.19 | 46.74274 | 49.62945 |  |  |  |  | Measured
Hydrogen | wt% | 5.17 | 5.727897 | 6.081637 |  |  |  |  | Measured
Oxygen | wt% | 36.67999419 | 40.63815 | 43.14786 |  |  |  |  | Calculated
Nitrogen | wt% | 0.64 | 0.7090627 | 0.7528526 |  |  |  |  | Measured
Sulphur | wt% | 0.0999999566 | 0.110791 | 0.1176332 |  |  |  |  | Measured
Total (with halides) | wt% | 99.99999 | 99.9999901 | 99.99999 |  |  |  |  | Calculated
Halides
Chlorine (Cl) | mg/kg | 2300 | 2548.194 | 2705.564 |  |  |  |  | Measured
Heating value
Net calorific value (LHV) | MJ/kg | 15.40425 | 17.33016 | 18.40043
Gross calorific value (HHV) | MJ/kg | 16.77039 | 18.58009 | 19.72755
HHVMilne | MJ/kg | 16.67434 | 18.47367 | 19.61456 |  |  |  |  | Calculated
Ash Properties
Ash composition
P2O5 | wt% (ash) | 3.491047
SiO2 | wt% (ash) | 63.15143
Fe2O3 | wt% (ash) | 1.361905
Al2O3 | wt% (ash) | 2.158857
CaO | wt% (ash) | 9.326667
MgO | wt% (ash) | 1.579048
Na2O | wt% (ash) | 0.9112381
K2O | wt% (ash) | 7.964571
Note on C14: ar: as received, the material in its original form (including ash and moisture)
Note on E14: daf: the dry and ash free material
Note on D14: dry: the dry material (including ash)