## Phyllis2 #714 wheat stems
Phyllis2
https://phyllis.nl/Biomass/View/714
wheat stems (#714)
ID-number | #714
Material | wheat stems
Classification | ECN Phyllis classification > straw (stalk/cob/ear) > wheat
NTA 8003 classification > [200] biomassa uit land- en tuinbouw > [220] stro > [223] tarwestro
Submitter organisation | ECN (Netherlands)
Literature | http://rredc.nrel.gov:80/biomass/doe/nrel/comp/alki/appendix.html (1998). Link obsolete. Instead, try http://www.nrel.gov/rredc/biomass_resource.html
Values
Property | Unit | Value |  |  | Std dev | Det lim | Lab | Date | Method | Remarks
|  | ar | dry | daf
Main biomass properties
Proximate analysis
Moisture content | wt% | 15.82
Ash content | wt% | 4.96 | 5.892136
Volatile matter | wt% | 66.44 | 78.92611 | 83.86771
Fixed carbon | wt% | 12.78 | 15.181754 | 16.13229 |  |  |  |  | Calculated
Ultimate analysis (macroelements)
Carbon | wt% | 39.07000041 | 46.41245 | 49.31835 |  |  |  |  | Measured
Hydrogen | wt% | 4.77 | 5.666429 | 6.021207 |  |  |  |  | Measured
Oxygen | wt% | 34.35 | 40.80542 | 43.36027 |  |  |  |  | Calculated
Nitrogen | wt% | 0.58 | 0.6889998 | 0.7321384 |  |  |  |  | Measured
Sulphur | wt% | 0.08000000001 | 0.09503445 | 0.1009846 |  |  |  |  | Measured
Total (with halides) | wt% | 100 | 100 | 100 |  |  |  |  | Calculated
Halides
Chlorine (Cl) | mg/kg | 3700 | 4395.343 | 4670.537 |  |  |  |  | Measured
Heating value
Net calorific value (LHV) | MJ/kg | 13.93726 | 17.01561 | 18.08097
Gross calorific value (HHV) | MJ/kg | 15.36463 | 18.25212 | 19.39489
HHVMilne | MJ/kg | 15.37128 | 18.26002 | 19.40328 |  |  |  |  | Calculated
Ash Properties
Ash composition
P2O5 | wt% (ash) | 2.771371
SiO2 | wt% (ash) | 57.7875
Fe2O3 | wt% (ash) | 0.5766129
Al2O3 | wt% (ash) | 0.3808468
CaO | wt% (ash) | 7.615524
MgO | wt% (ash) | 1.671371
Na2O | wt% (ash) | 0.7233871
K2O | wt% (ash) | 11.72903
Note on C14: ar: as received, the material in its original form (including ash and moisture)
Note on E14: daf: the dry and ash free material
Note on D14: dry: the dry material (including ash)