## Phyllis2 #715 alfalfa stems
Phyllis2
https://phyllis.nl/Biomass/View/715
alfalfa stems (#715)
ID-number | #715
Material | alfalfa stems
Classification | ECN Phyllis classification > grass/plant > alfalfa > alfalfa stems
NTA 8003 classification > [200] biomassa uit land- en tuinbouw > [240] gewassen > [249] overige gewassen
Ash type | ASTM D1102; 600C ASTM D 1102, 600 Degree Celcius
Submitter organisation | ECN (Netherlands)
Literature | T. R. Miles, T. R. Miles,Jr, L. Baxter, R. W. Bryers, B. M. Jenkins and L. L. Oden: Alkali deposits found in biomass power plants. A preliminary investigation of their extend and nature, NREL/TP-433-8142, 82 p. (1995).
Values
Property | Unit | Value |  |  | Std dev | Det lim | Lab | Date | Method | Remarks
|  | ar | dry | daf
Main biomass properties
Proximate analysis
Moisture content | wt% | 9.29
Ash content | wt% | 4.779999734 | 5.26954
Volatile matter | wt% | 71.59 | 78.92184 | 83.312
Fixed carbon | wt% | 14.34 | 15.80862 | 16.688 |  |  |  |  | Calculated
Ultimate analysis (macroelements)
Carbon | wt% | 42.79 | 47.17231 | 49.79635 |  |  |  |  | Measured
Hydrogen | wt% | 5.44 | 5.997134 | 6.330735 |  |  |  |  | Measured
Oxygen | wt% | 34.64 | 38.18763 | 40.31188 |  |  |  |  | Calculated
Nitrogen | wt% | 2.43 | 2.678867 | 2.827883 |  |  |  |  | Measured
Sulphur | wt% | 0.18 | 0.1984346 | 0.2094729 |  |  |  |  | Measured
Total (with halides) | wt% | 100 | 100.000002 | 100 |  |  |  |  | Calculated
Halides
Chlorine (Cl) | mg/kg | 4500 | 4960.864 | 5236.82 |  |  |  |  | Measured
Heating value
Net calorific value (LHV) | MJ/kg | 15.51801 | 17.35747 | 18.32301
Gross calorific value (HHV) | MJ/kg | 16.93206 | 18.66615 | 19.70449
HHVMilne | MJ/kg | 17.27774 | 19.04723 | 20.10676 |  |  |  |  | Calculated
Ash Properties
Ash composition
CO2 | wt% (ash) | 14.8
SO3 | wt% (ash) | 1.93
P2O5 | wt% (ash) | 7.64
SiO2 | wt% (ash) | 5.79
Fe2O3 | wt% (ash) | 0.3
Al2O3 | wt% (ash) | 0.07
CaO | wt% (ash) | 18.32
MgO | wt% (ash) | 10.38
Na2O | wt% (ash) | 1.1
K2O | wt% (ash) | 28.1
TiO2 | wt% (ash) | 0.02
Note on C15: ar: as received, the material in its original form (including ash and moisture)
Note on E15: daf: the dry and ash free material
Note on D15: dry: the dry material (including ash)