## Phyllis2 #716 alfalfa stems
Phyllis2
https://phyllis.nl/Biomass/View/716
alfalfa stems (#716)
ID-number | #716
Material | alfalfa stems
Classification | ECN Phyllis classification > grass/plant > alfalfa > alfalfa stems
NTA 8003 classification > [200] biomassa uit land- en tuinbouw > [240] gewassen > [249] overige gewassen
Ash type | ASTM D 1102, 600 Degree Celcius
Submitter organisation | ECN (Netherlands)
Literature | http://rredc.nrel.gov:80/biomass/doe/nrel/comp/alki/appendix.html (1998). Link obsolete. Instead, try http://www.nrel.gov/rredc/biomass_resource.html
Values
Property | Unit | Value |  |  | Std dev | Det lim | Lab | Date | Method | Remarks
|  | ar | dry | daf
Main biomass properties
Proximate analysis
Moisture content | wt% | 7.6
Ash content | wt% | 4.830000252 | 5.227273
Volatile matter | wt% | 73.76999784 | 79.83766 | 84.24118
Fixed carbon | wt% | 13.8 | 14.935067 | 15.75882 |  |  |  |  | Calculated
Ultimate analysis (macroelements)
Carbon | wt% | 43.22999604 | 46.78571 | 49.36622 |  |  |  |  | Measured
Hydrogen | wt% | 5.500000044 | 5.952381 | 6.28069 |  |  |  |  | Measured
Oxygen | wt% | 35.5399968 | 38.4632 | 40.58467 |  |  |  |  | Calculated
Nitrogen | wt% | 2.660000112 | 2.878788 | 3.03757 |  |  |  |  | Measured
Sulphur | wt% | 0.1800000048 | 0.1948052 | 0.2055499 |  |  |  |  | Measured
Total (with halides) | wt% | 99.99999 | 99.9999927 | 99.99999 |  |  |  |  | Calculated
Halides
Chlorine (Cl) | mg/kg | 4600.00002 | 4978.355 | 5252.941 |  |  |  |  | Measured
Heating value
Net calorific value (LHV) | MJ/kg | 15.8380166 | 17.34165 | 18.29814
Gross calorific value (HHV) | MJ/kg | 17.22387744 | 18.64056 | 19.6687
HHVMilne | MJ/kg | 17.37074 | 18.7995 | 19.83641 |  |  |  |  | Calculated
Ash Properties
Ash composition
P2O5 | wt% (ash) | 7.589234
SiO2 | wt% (ash) | 3.1
Fe2O3 | wt% (ash) | 0.2960663
Al2O3 | wt% (ash) | 0.03910973
CaO | wt% (ash) | 19.40642
MgO | wt% (ash) | 9.268323
Na2O | wt% (ash) | 1.238095
K2O | wt% (ash) | 21.45466
Note on C15: ar: as received, the material in its original form (including ash and moisture)
Note on E15: daf: the dry and ash free material
Note on D15: dry: the dry material (including ash)