## Phyllis2 #718 Dakota switch gra
Phyllis2
https://phyllis.nl/Biomass/View/718
Dakota switch grass (#718)
ID-number | #718
Material | Dakota switch grass
Classification | ECN Phyllis classification > grass/plant > switch grass
NTA 8003 classification > [200] biomassa uit land- en tuinbouw > [210] gras > [219] overig gras
Ash type | ASTM D1102; 600C ASTM D 1102, 600 Degree Celcius
Submitter organisation | ECN (Netherlands)
Literature | T. R. Miles, T. R. Miles,Jr, L. Baxter, R. W. Bryers, B. M. Jenkins and L. L. Oden: Alkali deposits found in biomass power plants. A preliminary investigation of their extend and nature, NREL/TP-433-8142, 82 p. (1995).
Values
Property | Unit | Value |  |  | Std dev | Det lim | Lab | Date | Method | Remarks
|  | ar | dry | daf
Main biomass properties
Proximate analysis
Moisture content | wt% | 12.64
Ash content | wt% | 3.15 | 3.605769
Volatile matter | wt% | 71.07 | 81.35302 | 84.39615
Fixed carbon | wt% | 13.14 | 15.041211 | 15.60385 |  |  |  |  | Calculated
Ultimate analysis (macroelements)
Carbon | wt% | 41.45000496 | 47.44735 | 49.22219 |  |  |  |  | Measured
Hydrogen | wt% | 5.02 | 5.746337 | 5.961287 |  |  |  |  | Measured
Oxygen | wt% | 36.99 | 42.34203 | 43.9259 |  |  |  |  | Calculated
Nitrogen | wt% | 0.65 | 0.7440476 | 0.7718798 |  |  |  |  | Measured
Sulphur | wt% | 0.07 | 0.08012821 | 0.08312552 |  |  |  |  | Measured
Total (with halides) | wt% | 100 | 100 | 100 |  |  |  |  | Calculated
Halides
Chlorine (Cl) | mg/kg | 300 | 343.4066 | 356.2522 |  |  |  |  | Measured
Heating value
Net calorific value (LHV) | MJ/kg | 14.88015 | 17.38661 | 18.03698
Gross calorific value (HHV) | MJ/kg | 16.28439 | 18.64056 | 19.33784
HHVMilne | MJ/kg | 16.21244 | 18.55819 | 19.25239 |  |  |  |  | Calculated
Ash Properties
Ash composition
SO3 | wt% (ash) | 1.11
P2O5 | wt% (ash) | 3.56
SiO2 | wt% (ash) | 61.23
Fe2O3 | wt% (ash) | 0.79
Al2O3 | wt% (ash) | 0.57
CaO | wt% (ash) | 12.06
MgO | wt% (ash) | 5.42
Na2O | wt% (ash) | 0.43
K2O | wt% (ash) | 7.63
TiO2 | wt% (ash) | 0.37
Note on C15: ar: as received, the material in its original form (including ash and moisture)
Note on E15: daf: the dry and ash free material
Note on D15: dry: the dry material (including ash)