## Phyllis2 #719 wood, willow
Phyllis2
https://phyllis.nl/Biomass/View/719
wood, willow (#719)
ID-number | #719
Material | wood, willow
Classification | ECN Phyllis classification > untreated wood > willow > wood, willow
NTA 8003 classification > [100] hout > [110] vers hout > [120] loofhout > [122] zacht loofhout
Ash type | ASTM D1102; 600 Degree Celcius
Submitter organisation | ECN (Netherlands)
Literature | T. R. Miles, T. R. Miles,Jr, L. Baxter, R. W. Bryers, B. M. Jenkins and L. L. Oden: Alkali deposits found in biomass power plants. A preliminary investigation of their extend and nature, NREL/TP-433-8142, 82 p. (1995).
Values
Property | Unit | Value |  |  | Std dev | Det lim | Lab | Date | Method | Remarks
|  | ar | dry | daf
Main biomass properties
Proximate analysis
Moisture content | wt% | 10.23
Ash content | wt% | 0.85 | 0.9468642
Volatile matter | wt% | 76.52 | 85.24006 | 86.05488
Fixed carbon | wt% | 12.4 | 13.8130758 | 13.94512 |  |  |  |  | Calculated
Ultimate analysis (macroelements)
Carbon | wt% | 44.07 | 49.09212 | 49.5614 |  |  |  |  | Measured
Hydrogen | wt% | 5.29 | 5.892837 | 5.949168 |  |  |  |  | Measured
Oxygen | wt% | 39.21 | 43.67829 | 44.09582 |  |  |  |  | Calculated
Nitrogen | wt% | 0.32 | 0.3564665 | 0.359874 |  |  |  |  | Measured
Sulphur | wt% | 0.03 | 0.03341874 | 0.03373819 |  |  |  |  | Measured
Total (with halides) | wt% | 100 | 99.99999644 | 100 |  |  |  |  | Calculated
Heating value
Net calorific value (LHV) | MJ/kg | 15.98917 | 18.08966 | 18.26258
Gross calorific value (HHV) | MJ/kg | 17.39346 | 19.37558 | 19.56079
HHVMilne | MJ/kg | 17.26682 | 19.23452 | 19.41838 |  |  |  |  | Calculated
Ash Properties
Ash composition
CO2 | wt% (ash) | 13.67
SO3 | wt% (ash) | 1.15
P2O5 | wt% (ash) | 10.04
SiO2 | wt% (ash) | 8.08
Fe2O3 | wt% (ash) | 0.84
Al2O3 | wt% (ash) | 1.39
CaO | wt% (ash) | 45.62
MgO | wt% (ash) | 1.16
Na2O | wt% (ash) | 2.47
K2O | wt% (ash) | 13.2
TiO2 | wt% (ash) | 0.06
Note on C15: ar: as received, the material in its original form (including ash and moisture)
Note on E15: daf: the dry and ash free material
Note on D15: dry: the dry material (including ash)