## Phyllis2 #72 wood, birch + mapl
Phyllis2
https://phyllis.nl/Biomass/View/72
wood, birch + maple (#72)
ID-number | #72
Material | wood, birch + maple
Classification | ECN Phyllis classification > untreated wood > other hard wood > wood, birch + maple
NTA 8003 classification > [100] hout > [110] vers hout > [120] loofhout > [121] mengsel loofhout
Submitter organisation | ECN (Netherlands)
Literature | H. F. Feldmann, M. A. Paisley, H. R. Appelbaum and D. R. Taylor: Conversion of forest residues to a methane-rich gas in a high-throughput gasifier, Battelle, Columbus, OH (USA), DE88013138, 108 p. (1988).
Values
Property | Unit | Value |  |  | Std dev | Det lim | Lab | Date | Method | Remarks
|  | ar | dry | daf
Main biomass properties
Proximate analysis
Moisture content | wt% | 3.65
Ash content | wt% | 0.48175 | 0.5
Volatile matter | wt% | 81.41575 | 84.5 | 84.92462
Fixed carbon | wt% | 14.4525 | 15 | 15.07538 |  |  |  |  | Calculated
Ultimate analysis (macroelements)
Carbon | wt% | 48.531495 | 50.37 | 50.62312 |  |  |  |  | Measured
Hydrogen | wt% | 5.66538 | 5.88 | 5.909548 |  |  |  |  | Measured
Oxygen | wt% | 41.459405 | 43.03 | 43.24623 |  |  |  |  | Calculated
Nitrogen | wt% | 0.183065 | 0.19 | 0.1909548 |  |  |  |  | Measured
Sulphur | wt% | 0 | 0 | 0 |  |  |  |  | Measured
Total (with halides) | wt% | 100 | 100 | 100 |  |  |  |  | Calculated
Halides
Chlorine (Cl) | mg/kg | 289.05 | 300 | 301.5075 |  |  |  |  | Measured
Heating value
Net calorific value (LHV) | MJ/kg | 17.49443572 | 18.24972 | 18.34143
Gross calorific value (HHV) | MJ/kg | 18.81989134 | 19.53284 | 19.63099
HHVMilne | MJ/kg | 19.03444 | 19.75551825 | 19.85479 |  |  |  |  | Calculated
Note on C14: ar: as received, the material in its original form (including ash and moisture)
Note on E14: daf: the dry and ash free material
Note on D14: dry: the dry material (including ash)