## Phyllis2 #73 wood, birch + mapl
Phyllis2
https://phyllis.nl/Biomass/View/73
wood, birch + maple (#73)
ID-number | #73
Material | wood, birch + maple
Classification | ECN Phyllis classification > untreated wood > other hard wood > wood, birch + maple
NTA 8003 classification > [100] hout > [110] vers hout > [120] loofhout > [121] mengsel loofhout
Submitter organisation | ECN (Netherlands)
Literature | H. F. Feldmann, M. A. Paisley, H. R. Appelbaum and D. R. Taylor: Conversion of forest residues to a methane-rich gas in a high-throughput gasifier, Battelle, Columbus, OH (USA), DE88013138, 108 p. (1988).
Values
Property | Unit | Value |  |  | Std dev | Det lim | Lab | Date | Method | Remarks
|  | ar | dry | daf
Main biomass properties
Proximate analysis
Moisture content | wt% | 10
Ash content | wt% | 0.783 | 0.87
Volatile matter | wt% | 76.032 | 84.48 | 85.22143
Fixed carbon | wt% | 13.185 | 14.65 | 14.77857 |  |  |  |  | Calculated
Ultimate analysis (macroelements)
Carbon | wt% | 45.126 | 50.14 | 50.58005 |  |  |  |  | Measured
Hydrogen | wt% | 5.49 | 6.1 | 6.153536 |  |  |  |  | Measured
Oxygen | wt% | 38.52 | 42.8 | 43.17563 |  |  |  |  | Calculated
Nitrogen | wt% | 0.027 | 0.03 | 0.03026329 |  |  |  |  | Measured
Sulphur | wt% | 0.027 | 0.03 | 0.03026329 |  |  |  |  | Measured
Total (with halides) | wt% | 100 | 100 | 100 |  |  |  |  | Calculated
Halides
Chlorine (Cl) | mg/kg | 270 | 300 | 302.6329 |  |  |  |  | Measured
Heating value
Net calorific value (LHV) | MJ/kg | 16.277558 | 18.35762 | 18.51873
Gross calorific value (HHV) | MJ/kg | 17.719875 | 19.68875 | 19.86155
HHVMilne | MJ/kg | 18.01008 | 20.0112 | 20.18683 |  |  |  |  | Calculated
Note on C14: ar: as received, the material in its original form (including ash and moisture)
Note on E14: daf: the dry and ash free material
Note on D14: dry: the dry material (including ash)