## Phyllis2 #735 rice straw, spray
Phyllis2
https://phyllis.nl/Biomass/View/735
rice straw, sprayed (#735)
ID-number | #735
Material | rice straw, sprayed
Classification | ECN Phyllis classification > straw (stalk/cob/ear) > rice
NTA 8003 classification > [200] biomassa uit land- en tuinbouw > [220] stro > [224] rijsthalm
Ash type | 2 h at 575 degC
Submitter organisation | ECN (Netherlands)
Literature | B. M. Jenkins, R. R. Bakker and J. B. Wei: On the properties of washed straw. Biomass and Bioenergy 10 (4) pp. 177-200 (1996).
Values
Property | Unit | Value |  |  | Std dev | Det lim | Lab | Date | Method | Remarks
|  | ar | dry | daf
Main biomass properties
Proximate analysis
Moisture content | wt% | 83
Ash content | wt% | 2.9903 | 17.59
Ultimate analysis (macroelements)
Carbon | wt% | 6.7065 | 39.45 | 47.8704 |  |  |  |  | Measured
Hydrogen | wt% | 0.8687 | 5.11 | 6.200704 |  |  |  |  | Measured
Oxygen | wt% | 6.2781 | 36.93 | 44.81252 |  |  |  |  | Calculated
Nitrogen | wt% | 0.0799 | 0.47 | 0.5703191 |  |  |  |  | Measured
Sulphur | wt% | 0.0119 | 0.07 | 0.08494115 |  |  |  |  | Measured
Total (with halides) | wt% | 100 | 100 | 100 |  |  |  |  | Calculated
Halides
Chlorine (Cl) | mg/kg | 646 | 3800 | 4611.091 |  |  |  |  | Measured
Heating value
Net calorific value (LHV) | MJ/kg | 0.4177447 | 14.38491 | 17.4553
Gross calorific value (HHV) | MJ/kg | 2.635 | 15.5 | 18.8084
HHVMilne | MJ/kg | 2.63549 | 15.50288 | 18.8119 |  |  |  |  | Calculated
Ash Properties
Ash composition
SO3 | wt% (ash) | 0.86
P2O5 | wt% (ash) | 1.68
SiO2 | wt% (ash) | 81.3
Fe2O3 | wt% (ash) | 0.74
Al2O3 | wt% (ash) | 0.59
CaO | wt% (ash) | 2.36
MgO | wt% (ash) | 2.17
Na2O | wt% (ash) | 1.57
K2O | wt% (ash) | 7.45
TiO2 | wt% (ash) | 0.07
Note on C15: ar: as received, the material in its original form (including ash and moisture)
Note on E15: daf: the dry and ash free material
Note on D15: dry: the dry material (including ash)