## Phyllis2 #736 rice straw, soake
Phyllis2
https://phyllis.nl/Biomass/View/736
rice straw, soaked (#736)
ID-number | #736
Material | rice straw, soaked
Classification | ECN Phyllis classification > straw (stalk/cob/ear) > rice
NTA 8003 classification > [200] biomassa uit land- en tuinbouw > [220] stro > [224] rijsthalm
Ash type | 2 h at 575 degC
Submitter organisation | ECN (Netherlands)
Literature | B. M. Jenkins, R. R. Bakker and J. B. Wei: On the properties of washed straw. Biomass and Bioenergy 10 (4) pp. 177-200 (1996).
Values
Property | Unit | Value |  |  | Std dev | Det lim | Lab | Date | Method | Remarks
|  | ar | dry | daf
Main biomass properties
Proximate analysis
Moisture content | wt% | 88
Ash content | wt% | 2.052 | 17.1
Ultimate analysis (macroelements)
Carbon | wt% | 4.8072 | 40.06 | 48.32328 |  |  |  |  | Measured
Hydrogen | wt% | 0.624 | 5.2 | 6.272618 |  |  |  |  | Measured
Oxygen | wt% | 4.4448 | 37.04 | 44.68034 |  |  |  |  | Calculated
Nitrogen | wt% | 0.0576 | 0.48 | 0.5790109 |  |  |  |  | Measured
Sulphur | wt% | 0.0072 | 0.06 | 0.07237636 |  |  |  |  | Measured
Total (with halides) | wt% | 100 | 100 | 100 |  |  |  |  | Calculated
Halides
Chlorine (Cl) | mg/kg | 72 | 600 | 723.7636 |  |  |  |  | Measured
Heating value
Net calorific value (LHV) | MJ/kg | -0.3840076 | 14.71527 | 17.75063
Gross calorific value (HHV) | MJ/kg | 1.902 | 15.85 | 19.11942
HHVMilne | MJ/kg | 1.898362 | 15.81968473 | 19.08285 |  |  |  |  | Calculated
Ash Properties
Ash composition
SO3 | wt% (ash) | 0.32
P2O5 | wt% (ash) | 0.39
SiO2 | wt% (ash) | 93.13
Fe2O3 | wt% (ash) | 0.46
Al2O3 | wt% (ash) | 0.98
CaO | wt% (ash) | 2.12
MgO | wt% (ash) | 0.86
Na2O | wt% (ash) | 0.18
K2O | wt% (ash) | 2.03
TiO2 | wt% (ash) | 0.05
Note on C15: ar: as received, the material in its original form (including ash and moisture)
Note on E15: daf: the dry and ash free material
Note on D15: dry: the dry material (including ash)