## Phyllis2 #737 rice straw, rain
Phyllis2
https://phyllis.nl/Biomass/View/737
rice straw, rain washed (#737)
ID-number | #737
Material | rice straw, rain washed
Classification | ECN Phyllis classification > straw (stalk/cob/ear) > rice
NTA 8003 classification > [200] biomassa uit land- en tuinbouw > [220] stro > [224] rijsthalm
Ash type | 2 h at 575 degC
Submitter organisation | ECN (Netherlands)
Remarks | 65 mm cumulative precipitation
Literature | B. M. Jenkins, R. R. Bakker and J. B. Wei: On the properties of washed straw. Biomass and Bioenergy 10 (4) pp. 177-200 (1996).
Values
Property | Unit | Value |  |  | Std dev | Det lim | Lab | Date | Method | Remarks
|  | ar | dry | daf
Main biomass properties
Proximate analysis
Moisture content | wt% (ar)
Ash content | wt% |  | 17.84
Ultimate analysis (macroelements)
Carbon | wt% |  | 39.55 | 48.13778 |  |  |  |  | Measured
Hydrogen | wt% |  | 5.15 | 6.268257 |  |  |  |  | Measured
Oxygen | wt% |  | 36.74 | 44.71762 |  |  |  |  | Calculated
Nitrogen | wt% |  | 0.6 | 0.7302824 |  |  |  |  | Measured
Sulphur | wt% |  | 0.06 | 0.07302824 |  |  |  |  | Measured
Total (with halides) | wt% |  | 100 | 100 |  |  |  |  | Calculated
Halides
Chlorine (Cl) | mg/kg |  | 600 | 730.2824 |  |  |  |  | Measured
Heating value
Net calorific value (LHV) | MJ/kg |  | 14.69618 | 17.88727
Gross calorific value (HHV) | MJ/kg |  | 15.82 | 19.25511
HHVMilne | MJ/kg |  | 15.59391 | 18.97993 |  |  |  |  | Calculated
Ash Properties
Ash composition
SO3 | wt% (ash) | 0.36
P2O5 | wt% (ash) | 0.63
SiO2 | wt% (ash) | 91.6
Fe2O3 | wt% (ash) | 0.5
Al2O3 | wt% (ash) | 0.82
CaO | wt% (ash) | 2.09
MgO | wt% (ash) | 1.32
Na2O | wt% (ash) | 0.19
K2O | wt% (ash) | 2.21
TiO2 | wt% (ash) | 0.02
Note on C16: ar: as received, the material in its original form (including ash and moisture)
Note on E16: daf: the dry and ash free material
Note on D16: dry: the dry material (including ash)