## Phyllis2 #739 wheat straw, soak
Phyllis2
https://phyllis.nl/Biomass/View/739
wheat straw, soaked (#739)
ID-number | #739
Material | wheat straw, soaked
Classification | ECN Phyllis classification > straw (stalk/cob/ear) > wheat
NTA 8003 classification > [200] biomassa uit land- en tuinbouw > [220] stro > [223] tarwestro
Ash type | 2 h at 575 degC
Submitter organisation | ECN (Netherlands)
Literature | B. M. Jenkins, R. R. Bakker and J. B. Wei: On the properties of washed straw. Biomass and Bioenergy 10 (4) pp. 177-200 (1996).
Values
Property | Unit | Value |  |  | Std dev | Det lim | Lab | Date | Method | Remarks
|  | ar | dry | daf
Main biomass properties
Proximate analysis
Moisture content | wt% (ar)
Ash content | wt% |  | 6.45
Ultimate analysis (macroelements)
Carbon | wt% |  | 45.67 | 48.81881 |  |  |  |  | Measured
Hydrogen | wt% |  | 5.71 | 6.103688 |  |  |  |  | Measured
Oxygen | wt% |  | 41.23 | 44.07269 |  |  |  |  | Calculated
Nitrogen | wt% |  | 0.64 | 0.6841261 |  |  |  |  | Measured
Sulphur | wt% |  | 0.09 | 0.09620524 |  |  |  |  | Measured
Total (with halides) | wt% |  | 100 | 100 |  |  |  |  | Calculated
Halides
Chlorine (Cl) | mg/kg |  | 2100 | 2244.789 |  |  |  |  | Measured
Heating value
Net calorific value (LHV) | MJ/kg |  | 16.85398 | 18.01601
Gross calorific value (HHV) | MJ/kg |  | 18.1 | 19.34794
HHVMilne | MJ/kg |  | 18.01154 | 19.25339 |  |  |  |  | Calculated
Ash Properties
Ash composition
SO3 | wt% (ash) | 1.68
P2O5 | wt% (ash) | 3.35
SiO2 | wt% (ash) | 61.79
Fe2O3 | wt% (ash) | 1.62
Al2O3 | wt% (ash) | 2.85
CaO | wt% (ash) | 5.84
MgO | wt% (ash) | 2.37
Na2O | wt% (ash) | 3.48
K2O | wt% (ash) | 5.81
TiO2 | wt% (ash) | 0.04
Note on C15: ar: as received, the material in its original form (including ash and moisture)
Note on E15: daf: the dry and ash free material
Note on D15: dry: the dry material (including ash)