## Phyllis2 #74 wood, birch
Phyllis2
https://phyllis.nl/Biomass/View/74
wood, birch (#74)
ID-number | #74
Material | wood, birch
Classification | ECN Phyllis classification > untreated wood > birch > wood, birch
NTA 8003 classification > [100] hout > [110] vers hout > [120] loofhout > [122] zacht loofhout
Submitter organisation | ECN (Netherlands)
Literature | S. Gaur and T.B. Reed; An Atlas of Thermal Data For Biomass and Other Fuels. NREL/TP-433-7965, June 1995
Values
Property | Unit | Value |  |  | Std dev | Det lim | Lab | Date | Method | Remarks
|  | ar | dry | daf
Main biomass properties
Proximate analysis
Moisture content | wt% (ar)
Ash content | wt% |  | 0.3
Ultimate analysis (macroelements)
Carbon | wt% |  | 49.8 | 49.94985 |  |  |  |  | Measured
Hydrogen | wt% |  | 6.5 | 6.519559 |  |  |  |  | Measured
Oxygen | wt% |  | 43.4 | 43.53059 |  |  |  |  | Measured
Total (with halides) | wt% |  | 100 | 100 |  |  |  |  | Calculated
Heating value
Net calorific value (LHV) | MJ/kg |  | 18.70159 | 18.75786
Gross calorific value (HHV) | MJ/kg |  | 20.12 | 20.18054
HHVMilne | MJ/kg |  | 20.36222377 | 20.42349 |  |  |  |  | Calculated
Note on C14: ar: as received, the material in its original form (including ash and moisture)
Note on E14: daf: the dry and ash free material
Note on D14: dry: the dry material (including ash)