## Phyllis2 #766 untreated rice
Phyllis2
https://phyllis.nl/Biomass/View/766
untreated rice (#766)
ID-number | #766
Material | untreated rice
Classification | ECN Phyllis classification > straw (stalk/cob/ear) > rice
NTA 8003 classification > [200] biomassa uit land- en tuinbouw > [220] stro > [224] rijsthalm
Ash type | 2 h at 575 degC
Submitter organisation | ECN (Netherlands)
Remarks | imperial valley source
Literature | B. M. Jenkins, R. R. Bakker and J. B. Wei: On the properties of washed straw. Biomass and Bioenergy 10 (4) pp. 177-200 (1996).
Values
Property | Unit | Value |  |  | Std dev | Det lim | Lab | Date | Method | Remarks
|  | ar | dry | daf
Main biomass properties
Proximate analysis
Moisture content | wt% (ar)
Ash content | wt% |  | 18.63
Ultimate analysis (macroelements)
Carbon | wt% |  | 37.95 | 46.63881 |  |  |  |  | Measured
Hydrogen | wt% |  | 4.8 | 5.89898 |  |  |  |  | Measured
Oxygen | wt% |  | 37.27 | 45.80312 |  |  |  |  | Calculated
Nitrogen | wt% |  | 0.52 | 0.6390562 |  |  |  |  | Measured
Sulphur | wt% |  | 0.09 | 0.1106059 |  |  |  |  | Measured
Total (with halides) | wt% |  | 100 | 100 |  |  |  |  | Calculated
Halides
Chlorine (Cl) | mg/kg |  | 7400 | 9094.261 |  |  |  |  | Measured
Heating value
Net calorific value (LHV) | MJ/kg |  | 14.20256 | 17.4543
Gross calorific value (HHV) | MJ/kg |  | 15.25 | 18.74155
HHVMilne | MJ/kg |  | 14.52599 | 17.85177 |  |  |  |  | Calculated
Trace elements composition
Calcium (Ca) | mg/kg (dry) | 2100 | [6 empty] | Measured
Potassium (K) | mg/kg (dry) | 17500 | [6 empty] | Measured
Magnesium (Mg) | mg/kg (dry) | 2100 | [6 empty] | Measured
Sodium (Na) | mg/kg (dry) | 2600 | [6 empty] | Measured
Phosphorus (P) | mg/kg (dry) | 2200 | [6 empty] | Measured
Ash Properties
Ash composition
SO3 | wt% (ash) | 0.84
P2O5 | wt% (ash) | 2.65
SiO2 | wt% (ash) | 74.31
Fe2O3 | wt% (ash) | 0.73
Al2O3 | wt% (ash) | 1.4
CaO | wt% (ash) | 1.61
MgO | wt% (ash) | 1.89
Na2O | wt% (ash) | 1.85
K2O | wt% (ash) | 11.3
TiO2 | wt% (ash) | 0.02
Note on C16: ar: as received, the material in its original form (including ash and moisture)
Note on E16: daf: the dry and ash free material
Note on D16: dry: the dry material (including ash)