## Phyllis2 #767 wheat straw, untr
Phyllis2
https://phyllis.nl/Biomass/View/767
wheat straw, untreated (#767)
ID-number | #767
Material | wheat straw, untreated
Classification | ECN Phyllis classification > straw (stalk/cob/ear) > wheat
NTA 8003 classification > [200] biomassa uit land- en tuinbouw > [220] stro > [223] tarwestro
Ash type | 2 h at 575 degC
Submitter organisation | ECN (Netherlands)
Literature | B. M. Jenkins, R. R. Bakker and J. B. Wei: On the properties of washed straw. Biomass and Bioenergy 10 (4) pp. 177-200 (1996).
Values
Property | Unit | Value |  |  | Std dev | Det lim | Lab | Date | Method | Remarks
|  | ar | dry | daf
Main biomass properties
Proximate analysis
Moisture content | wt% (ar)
Ash content | wt% |  | 12.78
Ultimate analysis (macroelements)
Carbon | wt% |  | 42.49 | 48.71589 |  |  |  |  | Measured
Hydrogen | wt% |  | 5.12 | 5.870213 |  |  |  |  | Measured
Oxygen | wt% |  | 36.52 | 41.87113 |  |  |  |  | Calculated
Nitrogen | wt% |  | 0.68 | 0.7796377 |  |  |  |  | Measured
Sulphur | wt% |  | 0.39 | 0.4471452 |  |  |  |  | Measured
Total (with halides) | wt% |  | 100 | 100 |  |  |  |  | Calculated
Halides
Chlorine (Cl) | mg/kg |  | 20200 | 23159.83 |  |  |  |  | Measured
Heating value
Net calorific value (LHV) | MJ/kg |  | 15.98273 | 18.32462
Gross calorific value (HHV) | MJ/kg |  | 17.1 | 19.6056
HHVMilne | MJ/kg |  | 16.64994 | 19.08959 |  |  |  |  | Calculated
Trace elements composition
Calcium (Ca) | mg/kg (dry) | 4300 | [6 empty] | Measured
Potassium (K) | mg/kg (dry) | 19500 | [6 empty] | Measured
Magnesium (Mg) | mg/kg (dry) | 1900 | [6 empty] | Measured
Sodium (Na) | mg/kg (dry) | 10000 | [6 empty] | Measured
Phosphorus (P) | mg/kg (dry) | 800 | [6 empty] | Measured
Ash Properties
Ash composition
CO2 | wt% (ash) | 0.12
SO3 | wt% (ash) | 5.46
Cl | wt% (ash) | 14.7
P2O5 | wt% (ash) | 1.47
SiO2 | wt% (ash) | 35.84
Fe2O3 | wt% (ash) | 0.97
Al2O3 | wt% (ash) | 2.46
CaO | wt% (ash) | 4.66
MgO | wt% (ash) | 2.51
Na2O | wt% (ash) | 10.5
K2O | wt% (ash) | 18.4
TiO2 | wt% (ash) | 0.15
Note on C15: ar: as received, the material in its original form (including ash and moisture)
Note on E15: daf: the dry and ash free material
Note on D15: dry: the dry material (including ash)