## Phyllis2 #773 wood, pine
Phyllis2
https://phyllis.nl/Biomass/View/773
wood, pine (#773)
ID-number | #773
Material | wood, pine
Classification | ECN Phyllis classification > untreated wood > fir/pine/spruce > wood, pine
NTA 8003 classification > [100] hout > [110] vers hout > [130] naaldhout > [131] naaldhout
Submitter organisation | ECN (Netherlands)
Literature | R. Zevenhoven et.al.: Pressurized gasification properties of fossil fuels, bio-fuels and wastes. In: Finnish-Swedish Flame Days 1996, September 3-4, Naantali, Finland, pp. 1-31, Abo Akademi University, Combustion Chemistry Research Group, Turku/Abo.
Values
Property | Unit | Value |  |  | Std dev | Det lim | Lab | Date | Method | Remarks
|  | ar | dry | daf
Main biomass properties
Proximate analysis
Moisture content | wt% | 6.2
Ash content | wt% | 0.469 | 0.5
Volatile matter | wt% | 85.7801 | 91.45 | 91.90955
Fixed carbon | wt% | 7.5509 | 8.05 | 8.090452 |  |  |  |  | Calculated
Ultimate analysis (macroelements)
Carbon | wt% | 45.8682 | 48.9 | 49.14573 |  |  |  |  | Measured
Hydrogen | wt% | 5.628 | 6 | 6.030151 |  |  |  |  | Measured
Oxygen | wt% | 41.0844 | 43.8 | 44.0201 |  |  |  |  | Measured
Nitrogen | wt% | 0.1876 | 0.2 | 0.201005 |  |  |  |  | Measured
Sulphur | wt% | 0.05628 | 0.06 | 0.06030151 |  |  |  |  | Measured
Total (with halides) | wt% | 99.49348 | 99.46 | 99.45729 |  |  |  |  | Calculated
Heating value
Net calorific value (LHV) | MJ/kg | 16.544934 | 17.8 | 17.88945
Gross calorific value (HHV) | MJ/kg | 17.9245234 | 19.1093 | 19.20533
HHVMilne | MJ/kg | 18.12535 | 19.32340425 | 19.42051 |  |  |  |  | Calculated
Note on C14: ar: as received, the material in its original form (including ash and moisture)
Note on E14: daf: the dry and ash free material
Note on D14: dry: the dry material (including ash)