## Phyllis2 #774 wood, birch
Phyllis2
https://phyllis.nl/Biomass/View/774
wood, birch (#774)
ID-number | #774
Material | wood, birch
Classification | ECN Phyllis classification > untreated wood > birch > wood, birch
NTA 8003 classification > [100] hout > [110] vers hout > [120] loofhout > [122] zacht loofhout
Submitter organisation | ECN (Netherlands)
Literature | R. Zevenhoven et.al.: Pressurized gasification properties of fossil fuels, bio-fuels and wastes. In: Finnish-Swedish Flame Days 1996, September 3-4, Naantali, Finland, pp. 1-31, Abo Akademi University, Combustion Chemistry Research Group, Turku/Abo.
Values
Property | Unit | Value |  |  | Std dev | Det lim | Lab | Date | Method | Remarks
|  | ar | dry | daf
Main biomass properties
Proximate analysis
Moisture content | wt% | 5.1
Ash content | wt% | 0.1898 | 0.2
Volatile matter | wt% | 89.899719 | 94.731 | 94.92084
Fixed carbon | wt% | 4.810481 | 5.069 | 5.079158 |  |  |  |  | Calculated
Ultimate analysis (macroelements)
Carbon | wt% | 45.1724 | 47.6 | 47.69539 |  |  |  |  | Measured
Hydrogen | wt% | 5.694 | 6 | 6.012024 |  |  |  |  | Measured
Oxygen | wt% | 43.1795 | 45.5 | 45.59118 |  |  |  |  | Measured
Nitrogen | wt% | 0.0949 | 0.1 | 0.1002004 |  |  |  |  | Measured
Sulphur | wt% | 0.02847 | 0.03 | 0.03006012 |  |  |  |  | Measured
Total (with halides) | wt% | 99.45907 | 99.43 | 99.42886 |  |  |  |  | Calculated
Heating value
Net calorific value (LHV) | MJ/kg | 15.913507 | 16.9 | 16.93387
Gross calorific value (HHV) | MJ/kg | 17.2806257 | 18.2093 | 18.24579
HHVMilne | MJ/kg | 17.73738 | 18.69060412 | 18.72806 |  |  |  |  | Calculated
Note on C14: ar: as received, the material in its original form (including ash and moisture)
Note on E14: daf: the dry and ash free material
Note on D14: dry: the dry material (including ash)