## Phyllis2 #78 wood, birch
Phyllis2
https://phyllis.nl/Biomass/View/78
wood, birch (#78)
ID-number | #78
Material | wood, birch
Classification | ECN Phyllis classification > untreated wood > birch > wood, birch
NTA 8003 classification > [100] hout > [110] vers hout > [120] loofhout > [122] zacht loofhout
Submitter organisation | ECN (Netherlands)
Literature | http://edv1.vt.tuwien.ac.at/AG_HOFBA/BIOBIB/Biobib.htm (1997).
Values
Property | Unit | Value |  |  | Std dev | Det lim | Lab | Date | Method | Remarks
|  | ar | dry | daf
Main biomass properties
Proximate analysis
Moisture content | wt% (ar)
Ash content | wt% |  | 0.29
Ultimate analysis (macroelements)
Carbon | wt% |  | 48.88 | 49.02216 |  |  |  |  | Unknown
Hydrogen | wt% |  | 6.06 | 6.077625 |  |  |  |  | Unknown
Oxygen | wt% |  | 44.67 | 44.79992 |  |  |  |  | Calculated
Nitrogen | wt% |  | 0.1 | 0.1002908 |  |  |  |  | Unknown
Total (with halides) | wt% |  | 100 | 100 |  |  |  |  | Calculated
Heating value
Net calorific value (LHV) | MJ/kg |  | 18.35937 | 18.41277
Gross calorific value (HHV) | MJ/kg |  | 19.68177 | 19.73901
HHVMilne | MJ/kg |  | 19.30258 | 19.35872 |  |  |  |  | Calculated
Note on C14: ar: as received, the material in its original form (including ash and moisture)
Note on E14: daf: the dry and ash free material
Note on D14: dry: the dry material (including ash)