## Phyllis2 #79 wood, particle boa
Phyllis2
https://phyllis.nl/Biomass/View/79
wood, particle board (#79)
ID-number | #79
Material | wood, particle board
Classification | ECN Phyllis classification > treated wood > particle board > wood, particle board
NTA 8003 classification > [100] hout > [150] verwerkt hout > [170] geverfd/verlijmd hout (B-hout) > [172] plaatmateriaal/verlijmd hout
Ash type | industrial
Submitter organisation | ECN (Netherlands)
Remarks | s.hard woods
Literature | http://edv1.vt.tuwien.ac.at/AG_HOFBA/BIOBIB/Biobib.htm (1997).
Values
Property | Unit | Value |  |  | Std dev | Det lim | Lab | Date | Method | Remarks
|  | ar | dry | daf
Main biomass properties
Proximate analysis
Moisture content | wt% (ar)
Ash content | wt% |  | 0.24
Ultimate analysis (macroelements)
Carbon | wt% |  | 51.83 | 51.95469 |  |  |  |  | Unknown
Hydrogen | wt% |  | 5.81 | 5.823978 |  |  |  |  | Unknown
Oxygen | wt% |  | 38.8 | 38.89334 |  |  |  |  | Calculated
Nitrogen | wt% |  | 2.96 | 2.967121 |  |  |  |  | Unknown
Sulphur | wt% |  | 0.03 | 0.03007217 |  |  |  |  | Unknown
Total (with halides) | wt% |  | 100 | 100 |  |  |  |  | Calculated
Halides
Chlorine (Cl) | mg/kg |  | 3300 | 3307.939 |  |  |  |  | Unknown
Heating value
Net calorific value (LHV) | MJ/kg |  | 18.09316 | 18.13669
Gross calorific value (HHV) | MJ/kg |  | 19.361 | 19.40758
HHVMilne | MJ/kg |  | 20.34204 | 20.39098 |  |  |  |  | Calculated
Trace elements composition
Barium (Ba) | mg/kg (dry) | 27.4 | [6 empty] | Unknown
Lead (Pb) | mg/kg (dry) | 6.5 | [6 empty] | Unknown
Zinc (Zn) | mg/kg (dry) | 7.5 | [6 empty] | Unknown
Ash Properties
Ash composition
CO2 | wt% (ash) | 17.6
SO3 | wt% (ash) | 3.43
P2O5 | wt% (ash) | 2.24
SiO2 | wt% (ash) | 9.06
Fe2O3 | wt% (ash) | 4
Al2O3 | wt% (ash) | 2.63
CaO | wt% (ash) | 25.2
MgO | wt% (ash) | 8.6
Na2O | wt% (ash) | 11.2
K2O | wt% (ash) | 13.4
TiO2 | wt% (ash) | 0.52
Mn | mg/kg (ash) | 1.08
Note on C16: ar: as received, the material in its original form (including ash and moisture)
Note on E16: daf: the dry and ash free material
Note on D16: dry: the dry material (including ash)