## Phyllis2 #80 wood, particle boa
Phyllis2
https://phyllis.nl/Biomass/View/80
wood, particle board (#80)
ID-number | #80
Material | wood, particle board
Classification | ECN Phyllis classification > treated wood > particle board > wood, particle board
NTA 8003 classification > [100] hout > [150] verwerkt hout > [170] geverfd/verlijmd hout (B-hout) > [172] plaatmateriaal/verlijmd hout
Ash type | industrial
Submitter organisation | ECN (Netherlands)
Remarks | s.pine coarse
Literature | http://edv1.vt.tuwien.ac.at/AG_HOFBA/BIOBIB/Biobib.htm (1997).
Values
Property | Unit | Value |  |  | Std dev | Det lim | Lab | Date | Method | Remarks
|  | ar | dry | daf
Main biomass properties
Proximate analysis
Moisture content | wt% (ar)
Ash content | wt% |  | 0.95
Ultimate analysis (macroelements)
Carbon | wt% |  | 53.51 | 54.02322 |  |  |  |  | Unknown
Hydrogen | wt% |  | 5.92 | 5.976779 |  |  |  |  | Unknown
Oxygen | wt% |  | 35.92 | 36.26451 |  |  |  |  | Calculated
Nitrogen | wt% |  | 3.5 | 3.533569 |  |  |  |  | Unknown
Sulphur | wt% |  | 0.08 | 0.08076729 |  |  |  |  | Unknown
Total (with halides) | wt% |  | 100 | 100 |  |  |  |  | Calculated
Halides
Chlorine (Cl) | mg/kg |  | 1200 | 1211.509 |  |  |  |  | Unknown
Heating value
Net calorific value (LHV) | MJ/kg |  | 19.54015 | 19.72756
Gross calorific value (HHV) | MJ/kg |  | 20.832 | 21.0318
HHVMilne | MJ/kg |  | 21.33384 | 21.53846 |  |  |  |  | Calculated
Trace elements composition
Arsenic (As) | mg/kg (dry) | 0.38 | [6 empty] | Unknown
Barium (Ba) | mg/kg (dry) | 25.4 | [6 empty] | Unknown
Cadmium (Cd) | mg/kg (dry) | 0.1 | [6 empty] | Unknown
Titanium (Ti) | mg/kg (dry) | 0.87 | [6 empty] | Unknown
Zinc (Zn) | mg/kg (dry) | 8 | [6 empty] | Unknown
Ash Properties
Ash composition
CO2 | wt% (ash) | 2.2
SO3 | wt% (ash) | 10.29
P2O5 | wt% (ash) | 2.8
SiO2 | wt% (ash) | 25.61
Fe2O3 | wt% (ash) | 3.74
Al2O3 | wt% (ash) | 4.9
CaO | wt% (ash) | 27.6
MgO | wt% (ash) | 6
Na2O | wt% (ash) | 4.04
K2O | wt% (ash) | 9.12
TiO2 | wt% (ash) | 0.52
Mn | mg/kg (ash) | 1.58
Note on C16: ar: as received, the material in its original form (including ash and moisture)
Note on E16: daf: the dry and ash free material
Note on D16: dry: the dry material (including ash)