## Phyllis2 #803 wood, oak, red, s
Phyllis2
https://phyllis.nl/Biomass/View/803
wood, oak, red, sawdust (#803)
ID-number | #803
Material | wood, oak, red, sawdust
Classification | ECN Phyllis classification > untreated wood > oak
NTA 8003 classification > [100] hout > [110] vers hout > [115] zaagsel
Ash type | ASTM D1102; 600 oC
Submitter organisation | ECN (Netherlands)
Remarks | Red Oak Sawdust, Pennsylvania, clean and dry fines, sawdust. Hazen
Literature | T. R. Miles, T. R. Miles,Jr, L. Baxter, R. W. Bryers, B. M. Jenkins and L. L. Oden: Alkali deposits found in biomass power plants. A preliminary investigation of their extend and nature, NREL/TP-433-8142, 82 p. (1995).
Values
Property | Unit | Value |  |  | Std dev | Det lim | Lab | Date | Method | Remarks
|  | ar | dry | daf
Main biomass properties
Proximate analysis
Moisture content | wt% | 11.45
Ash content | wt% | 0.274505 | 0.31
Volatile matter | wt% | 76.34781 | 86.22 | 86.48811
Fixed carbon | wt% | 11.927685 | 13.47 | 13.51189 |  |  |  |  | Calculated
Ultimate analysis (macroelements)
Carbon | wt% | 44.23958 | 49.96 | 50.11536 |  |  |  |  | Measured
Hydrogen | wt% | 5.24216 | 5.92 | 5.938409 |  |  |  |  | Measured
Oxygen | wt% | 38.74948 | 43.76 | 43.89608 |  |  |  |  | Calculated
Nitrogen | wt% | 0.026565 | 0.03 | 0.03009329 |  |  |  |  | Measured
Sulphur | wt% | 0.008855 | 0.01 | 0.0100311 |  |  |  |  | Measured
Total (with halides) | wt% | 99.991145 | 99.99 | 99.98997 |  |  |  |  | Calculated
Halides
Chlorine (Cl) | mg/kg (dry) |  |  |  |  | 100
Heating value
Net calorific value (LHV) | MJ/kg | 15.82405034 | 18.18608 | 18.24263
Gross calorific value (HHV) | MJ/kg | 17.24769816 | 19.47792 | 19.53849
HHVMilne | MJ/kg | 17.35913 | 19.60376 | 19.66472 |  |  |  |  | Calculated
Ash Properties
Ash composition
CO2 | wt% (ash) | 14.3
SO3 | wt% (ash) | 2.69
P2O5 | wt% (ash) | 1.33
SiO2 | wt% (ash) | 20.97
Fe2O3 | wt% (ash) | 2.94
Al2O3 | wt% (ash) | 2.99
CaO | wt% (ash) | 10.9
MgO | wt% (ash) | 4.15
Na2O | wt% (ash) | 1.4
K2O | wt% (ash) | 22.4
TiO2 | wt% (ash) | 0.27
Note on C16: ar: as received, the material in its original form (including ash and moisture)
Note on E16: daf: the dry and ash free material
Note on D16: dry: the dry material (including ash)