## Phyllis2 #804 wood, fir mill wa
Phyllis2
https://phyllis.nl/Biomass/View/804
wood, fir mill waste (#804)
ID-number | #804
Material | wood, fir mill waste
Classification | ECN Phyllis classification > untreated wood > fir/pine/spruce
NTA 8003 classification > [100] hout > [110] vers hout > [130] naaldhout > [131] naaldhout
Ash type | ASTM D1102; 600 oC
Submitter organisation | ECN (Netherlands)
Remarks | Tacoma, WA, Douglas Fir sawmill residues. Hazen.
Literature | T. R. Miles, T. R. Miles,Jr, L. Baxter, R. W. Bryers, B. M. Jenkins and L. L. Oden: Alkali deposits found in biomass power plants. A preliminary investigation of their extend and nature, NREL/TP-433-8142, 82 p. (1995).
Values
Property | Unit | Value |  |  | Std dev | Det lim | Lab | Date | Method | Remarks
|  | ar | dry | daf
Main biomass properties
Proximate analysis
Moisture content | wt% | 63
Ash content | wt% | 0.1517 | 0.41
Volatile matter | wt% | 30.3807 | 82.11 | 82.44804
Fixed carbon | wt% | 6.4676 | 17.48 | 17.55196 |  |  |  |  | Calculated
Ultimate analysis (macroelements)
Carbon | wt% | 18.9551 | 51.23 | 51.44091 |  |  |  |  | Measured
Hydrogen | wt% | 2.2126 | 5.98 | 6.004619 |  |  |  |  | Measured
Oxygen | wt% | 15.577 | 42.1 | 42.27332 |  |  |  |  | Calculated
Nitrogen | wt% | 0.0222 | 0.06 | 0.06024701 |  |  |  |  | Measured
Sulphur | wt% | 0.0111 | 0.03 | 0.03012351 |  |  |  |  | Measured
Total (with halides) | wt% | 100 | 100 | 100 |  |  |  |  | Calculated
Halides
Chlorine (Cl) | mg/kg | 703 | 1900 | 1907.822 |  |  |  |  | Measured
Heating value
Net calorific value (LHV) | MJ/kg | 5.5334674 | 19.11502 | 19.19371
Gross calorific value (HHV) | MJ/kg | 7.5553815 | 20.41995 | 20.50402
HHVMilne | MJ/kg | 7.515292 | 20.3116 | 20.39522 |  |  |  |  | Calculated
Ash Properties
Ash composition
CO2 | wt% (ash) | 18.92
SO3 | wt% (ash) | 2.93
P2O5 | wt% (ash) | 2.87
SiO2 | wt% (ash) | 15.17
Fe2O3 | wt% (ash) | 6.58
Al2O3 | wt% (ash) | 3.96
CaO | wt% (ash) | 11.9
MgO | wt% (ash) | 4.59
Na2O | wt% (ash) | 23.5
K2O | wt% (ash) | 7
TiO2 | wt% (ash) | 0.27
Note on C16: ar: as received, the material in its original form (including ash and moisture)
Note on E16: daf: the dry and ash free material
Note on D16: dry: the dry material (including ash)