## Phyllis2 #805 wood, furniture w
Phyllis2
https://phyllis.nl/Biomass/View/805
wood, furniture waste (#805)
ID-number | #805
Material | wood, furniture waste
Classification | ECN Phyllis classification > treated wood > others > wood, furniture waste
NTA 8003 classification > [100] hout > [150] verwerkt hout
Ash type | ASTM D1102; 600 oC
Submitter organisation | ECN (Netherlands)
Remarks | Imperial, CA, pine residues from furniture plant. Hazen
Literature | T. R. Miles, T. R. Miles,Jr, L. Baxter, R. W. Bryers, B. M. Jenkins and L. L. Oden: Alkali deposits found in biomass power plants. A preliminary investigation of their extend and nature, NREL/TP-433-8142, 82 p. (1995).
Values
Property | Unit | Value |  |  | Std dev | Det lim | Lab | Date | Method | Remarks
|  | ar | dry | daf
Main biomass properties
Proximate analysis
Moisture content | wt% | 12.07
Ash content | wt% | 3.174273 | 3.61
Volatile matter | wt% | 72.9819 | 83 | 86.10852
Fixed carbon | wt% | 11.773827 | 13.39 | 13.89148 |  |  |  |  | Calculated
Ultimate analysis (macroelements)
Carbon | wt% | 43.850691 | 49.87 | 51.73773 |  |  |  |  | Measured
Hydrogen | wt% | 5.196663 | 5.91 | 6.131341 |  |  |  |  | Measured
Oxygen | wt% | 35.418204 | 40.28 | 41.78857 |  |  |  |  | Calculated
Nitrogen | wt% | 0.254997 | 0.29 | 0.3008611 |  |  |  |  | Measured
Sulphur | wt% | 0.026379 | 0.03 | 0.03112356 |  |  |  |  | Measured
Total (with halides) | wt% | 99.991207 | 99.99 | 99.98963 |  |  |  |  | Calculated
Halides
Chlorine (Cl) | mg/kg (dry) |  |  |  |  | 100
Heating value
Net calorific value (LHV) | MJ/kg | 16.27891 | 18.84884 | 19.55477
Gross calorific value (HHV) | MJ/kg | 17.70779 | 20.13851 | 20.89274
HHVMilne | MJ/kg | 17.49729 | 19.89911 | 20.64437 |  |  |  |  | Calculated
Ash Properties
Ash composition
SO3 | wt% (ash) | 1
P2O5 | wt% (ash) | 0.5
SiO2 | wt% (ash) | 57.62
Fe2O3 | wt% (ash) | 5.63
Al2O3 | wt% (ash) | 12.23
CaO | wt% (ash) | 13.89
MgO | wt% (ash) | 3.28
Na2O | wt% (ash) | 2.36
K2O | wt% (ash) | 3.77
TiO2 | wt% (ash) | 0.5
Note on C16: ar: as received, the material in its original form (including ash and moisture)
Note on E16: daf: the dry and ash free material
Note on D16: dry: the dry material (including ash)