## Phyllis2 #807 wood, alder + fir
Phyllis2
https://phyllis.nl/Biomass/View/807
wood, alder + fir sawdust (#807)
ID-number | #807
Material | wood, alder + fir sawdust
Classification | ECN Phyllis classification > untreated wood > others
NTA 8003 classification > [100] hout > [110] vers hout > [115] zaagsel
Ash type | ASTM D1102; 600 oC
Submitter organisation | ECN (Netherlands)
Remarks | Tacoma, WA, sawdust, sawmill residues. Hazen
Literature | T. R. Miles, T. R. Miles,Jr, L. Baxter, R. W. Bryers, B. M. Jenkins and L. L. Oden: Alkali deposits found in biomass power plants. A preliminary investigation of their extend and nature, NREL/TP-433-8142, 82 p. (1995).
Values
Property | Unit | Value |  |  | Std dev | Det lim | Lab | Date | Method | Remarks
|  | ar | dry | daf
Main biomass properties
Proximate analysis
Moisture content | wt% | 52.63
Ash content | wt% | 1.956381 | 4.13
Volatile matter | wt% | 36.266472 | 76.56 | 79.85814
Fixed carbon | wt% | 9.147147 | 19.31 | 20.14186 |  |  |  |  | Calculated
Ultimate analysis (macroelements)
Carbon | wt% | 24.168174 | 51.02 | 53.2179 |  |  |  |  | Measured
Hydrogen | wt% | 2.74746 | 5.8 | 6.049859 |  |  |  |  | Measured
Oxygen | wt% | 18.246924 | 38.52 | 40.17941 |  |  |  |  | Calculated
Nitrogen | wt% | 0.217902 | 0.46 | 0.4798164 |  |  |  |  | Measured
Sulphur | wt% | 0.023685 | 0.05 | 0.05215396 |  |  |  |  | Measured
Total (with halides) | wt% | 100 | 100 | 100 |  |  |  |  | Calculated
Halides
Chlorine (Cl) | mg/kg | 94.74 | 200 | 208.6158 |  |  |  |  | Measured
Heating value
Net calorific value (LHV) | MJ/kg | 7.76670347 | 19.1101 | 19.93335
Gross calorific value (HHV) | MJ/kg | 9.651997512 | 20.37576 | 21.25353
HHVMilne | MJ/kg | 9.630639 | 20.33067 | 21.2065 |  |  |  |  | Calculated
Ash Properties
Ash composition
CO2 | wt% (ash) | 1.85
SO3 | wt% (ash) | 0.78
P2O5 | wt% (ash) | 1.9
SiO2 | wt% (ash) | 35.36
Fe2O3 | wt% (ash) | 7.62
Al2O3 | wt% (ash) | 11.54
CaO | wt% (ash) | 24.9
MgO | wt% (ash) | 3.81
Na2O | wt% (ash) | 1.71
K2O | wt% (ash) | 5.75
TiO2 | wt% (ash) | 0.92
Note on C16: ar: as received, the material in its original form (including ash and moisture)
Note on E16: daf: the dry and ash free material
Note on D16: dry: the dry material (including ash)